## ReadMe
Supplementary Data S2: Human-verified concrete mixture benchmark
Version | 1.1 (18 October 2026)
Scope | Blind-test reference dataset supporting the manuscript.
Papers | 18
Mixture records | 175
Compressive-strength observations | 566
Material metadata records | 82
Field-level evidence records | 1040
Missing values | Blank cells indicate values not reported or not defensibly resolved from the source article.
Human verification protocol
A primary annotator reconstructed all eligible mixtures and strength observations from each of the 18 full-text articles. A second concrete researcher independently reviewed all critical numerical fields against the original articles. Disagreements were resolved by consensus through reinspection of the relevant tables, figures, and passages. The workbook contains the adjudicated reference records used for evaluation; no pre-adjudication agreement coefficient was calculated.
Use and interpretation
Paper_Index identifies the 18 blind-test articles and their contribution to benchmark coverage.
Mixtures contains one row per human-verified mixture. Review flags preserve source ambiguities rather than silently correcting reported values.
Strength_Observations contains one row per reported or graph-derived compressive-strength observation.
Source_Evidence records the source page and location supporting each group of mixture fields. Short source snippets are omitted from this submission dataset.
Evaluation_Results reports the final audit-corrected A0–A6 aggregate metrics for the complete 18-paper set only.
The fck proxy and strength-band fields are research-interface variables described in the manuscript and are not design values.
Source provenance
The reference records were compiled from the locked per-paper consensus annotation files. Aggregate evaluation values were imported from the audit-corrected v1.4 metrics file. Bibliographic identity and DOI fields were checked against the per-paper metadata retained with the annotations.

## Paper_Index
Paper ID | Split | Material family | Article title | Journal | Year | DOI | Mixtures | Strength observations | Benchmark contribution | Verification status
S1-0091 | Blind test | Wood/biomass ash | Eucalyptus Chip Ash as a Substitute for Portland Cement in Concrete: Binder Content and CO₂ Emissions Evaluation | Circular Economy and Sustainability | 2025 | 10.1007/s43615-025-00654-9 | 10 | 20 | Eucalyptus-chip ash, binder content, strength, and emission context. | Consensus human-verified
S1-0143 | Blind test | Bagasse ash | Evaluation of the properties of binary blended cement concrete with partial cement replacement by sugarcane bagasse ash | Innovative Infrastructure Solutions | 2025 | 10.1007/s41062-025-02282-6 | 7 | 28 | Binary blended concrete with explicit partial cement replacement. | Consensus human-verified
S1-0159 | Blind test | Rice husk ash | Performance of sustainable ternary blended concrete using rice husk ash and metakaolin as partial cement substitutes | Innovative Infrastructure Solutions | 2025 | 10.1007/s41062-025-02328-9 | 4 | 13 | Ternary binder containing rice husk ash and metakaolin. | Consensus human-verified
S1-0186 | Blind test | Bagasse ash | Age dependent properties of concrete incorporating mechanically processed ultra-fine sugarcane bagasse ash | Construction and Building Materials | 2025 | 10.1016/j.conbuildmat.2025.143509 | 5 | 47 | Mechanically processed ultrafine ash and age-dependent properties. | Consensus human-verified
S1-0210 | Blind test | Palm oil fuel ash | Fresh and hardened performance of high-performance concrete modified with ultrafine POFA and SBR latex | Innovative Infrastructure Solutions | 2026 | 10.1007/s41062-025-02402-2 | 8 | 40 | Ultrafine ash combined with SBR latex in high-performance concrete. | Consensus human-verified
S1-0231 | Blind test | Wood/biomass ash | Optimization of mix proportions and hydration study of high-strength concrete incorporating corn stalk ash and silica fume as supplementary cementitious materials | Scientific Reports | 2026 | 10.1038/s41598-026-39419-1 | 16 | 32 | Corn-stalk ash and silica fume in optimized high-strength concrete. | Consensus human-verified
S1-0260 | Blind test | Palm oil fuel ash | An experimental and numerical investigation of using palm oil fuel ash as a partial cement replacement in steel fiber-reinforced concrete | Innovative Infrastructure Solutions | 2024 | 10.1007/s41062-024-01679-z | 4 | 12 | Cement replacement in steel-fibre-reinforced concrete. | Consensus human-verified
S1-0371 | Blind test | Ceramic/brick powder | Recycling high-volume waste brick powder in sustainable ultra-high performance concrete for mass concrete application | Materials Letters | 2026 | 10.1016/j.matlet.2025.139678 | 5 | 5 | High-volume brick-powder UHPC and high-temperature mass-concrete context. | Consensus human-verified
S1-0470 | Blind test | Rice husk ash | Mechanical and durability-based life cycle assessment of rice husk ash containing concrete | Case Studies in Construction Materials | 2025 | 10.1016/j.cscm.2025.e05241 | 12 | 49 | Mixture, mechanical, durability, and life-cycle information in one study. | Consensus human-verified
S1-0555 | Blind test | Palm oil fuel ash | A study on the integrated implementation of supplementary cementitious material and coarse aggregate for sustainable concrete | Journal of Building Engineering | 2023 | 10.1016/j.jobe.2023.106767 | 4 | 38 | Binder replacement combined with coarse-aggregate intervention. | Consensus human-verified
S1-0788 | Blind test | Glass powder | Development of Environment-Friendly Concrete through Partial Addition of Waste Glass Powder (WGP) as Cement Replacement | Civil Engineering Journal | 2020 | 10.28991/cej-2020-03091620 | 7 | 63 | Direct cement replacement, multiple curing ages, and graph-reported strength. | Consensus human-verified
S1-0890 | Blind test | Bagasse ash | Effect of Sugarcane Bagasse Ash and Lime Stone Fines on the Mechanical Properties of Concrete | Engineering, Technology & Applied Science Research | 2020 |  | 5 | 10 | Bagasse ash combined with limestone fines and multiple test ages. | Consensus human-verified
S1-0892 | Blind test | Glass powder | The effect of using glass powder as cement substitution and its mixing method on the concrete characteristics | Journal of Building Pathology and Rehabilitation | 2023 | 10.1007/s41024-023-00272-8 | 7 | 21 | Cement substitution combined with alternative mixing procedures. | Consensus human-verified
S1-0951 | Blind test | Glass powder | Multi-criterion optimization of Low-Cost, Self-compacted and Eco-Friendly Micro-calcium-carbonate- and Waste-glass-flour-based Ultrahigh-Performance concrete | Construction and Building Materials | 2023 | 10.1016/j.conbuildmat.2023.130793 | 20 | 56 | Multicomponent UHPC optimization with dispersed mixture and strength information. | Consensus human-verified
S1-1077 | Blind test | Wood/biomass ash | Pozzolanic activity of elephant grass ash and its influence on the mechanical properties of concrete | Cement & Concrete Composites | 2015 | 10.1016/j.cemconcomp.2014.09.019 | 6 | 6 | Elephant-grass ash characterization and concrete mechanical response. | Consensus human-verified
S1-1167 | Blind test | Ceramic/brick powder | Ceramic waste powder: from landfill to sustainable concretes | Proceedings of the Institution of Civil Engineers – Construction Materials | 2018 | 10.1680/jcoma.17.00019 | 16 | 42 | Multiple ceramic-waste levels and paired replacement definitions. | Consensus human-verified
S1-1169 | Blind test | Ceramic/brick powder | Ceramic waste powder an alternative cement replacement – Characterization and evaluation | Sustainable Materials and Technologies | 2018 | 10.1016/j.susmat.2018.e00063 | 20 | 50 | Material characterization linked to cement-replacement mixtures. | Consensus human-verified
S1-1180 | Blind test | Rice husk ash | Mechanical performance of self-compacting concrete incorporating rice husk ash | Construction and Building Materials | 2018 | 10.1016/j.conbuildmat.2018.05.053 | 19 | 34 | Self-compacting mixtures with explicit controls and strength observations. | Consensus human-verified

## Mixtures
Record ID | Paper ID | Material family | Source mix ID | Paired control ID | Material ID | Replacement target | Replacement basis | Replacement reported (%) | Cement type | Cement (kg/m³) | Waste binder (kg/m³) | Other binders (JSON) | Water (kg/m³) | Fine aggregate (kg/m³) | Coarse aggregate (kg/m³) | Recycled coarse aggregate (kg/m³) | Admixtures (JSON) | Calculated binder (kg/m³) | Calculated replacement (%) | Replacement difference (pp) | Calculated w/b | w/b difference | Co-intervention | Record status | Human review notes | Reported characteristic cylinder strength (MPa) | 28 d mean cylinder strength (MPa) | Research fck proxy (MPa) | Strength band | Mapping status | Mapping note
S1-0091:REF | S1-0091 | Wood/biomass ash | REF |  |  | cement | mass | 0 | CPV ARI; similar to ASTM C150 type III | 310.14 | 0 | [] | 201.591 | 837.37 | 1023.46 |  | [] | 310.14 | 0 | 0 | 0.65 | 0 | FALSE | REVIEW | Second-pass reconciliation: Table 1 contains one control and nine replacement mixtures, retained as ten records. Repeated Ref. bars in Figure 6 represent the same listed control. ¦ Page numbers are PDF page numbers. ¦ The 28-day strength is an approximate visual graph reading, not an exact tabulated value. ¦ Water is calculated as 310.14 × 0.65; not separately tabulated. ¦ Eight specimens are reported per mixture across two ages; allocation by age is unstated, so replicate_n remains null. ¦ Aggregate densities are printed in kg/cm³; normalized density fields remain null pending clarification of the source units. ¦ Literature-review strengths and Figure 8 comparison points are not treated as this study's experimental mixtures. ¦ Mortar performance indices do not supply identifiable concrete recipes or absolute compressive-strength observations. |  | 22.8 | 14.8 | <16 MPa | RESEARCH_PROXY | Approximate Figure 6(a) cylinder mean; means identified on page 9 and geometry on page 4. Research proxy = 22.8 − 8 = 14.8 MPa; not a declared strength class.
S1-0091:ECA030_10 | S1-0091 | Wood/biomass ash | ECA030_10 | REF | ECA030 | cement | mass | 10 | CPV ARI; similar to ASTM C150 type III | 217.1 | 31.01 | [] |  | 837.37 | 1023.46 |  | [] | 248.11 | 12.49849 | 2.49849 |  |  | TRUE | REVIEW | Table 1 values retained unchanged: ash/(cement + ash) gives 12.49849%, inconsistent with the reported 10%. ¦ As printed, total binder is 248.11 kg/m³ versus 310.14 kg/m³ for REF; co_intervention reflects this binder-content change. ¦ Aggregate quantities are interpreted as common Table 1 column values; they are printed only beside the control and not repeated for treatment rows. ¦ Actual treatment water is not tabulated; nominal w/c 0.65 does not resolve whether water follows remaining cement or the reference recipe. ¦ Both strengths are approximate visual graph readings. ¦ Eight cylinders per mixture are not an age-specific replicate count. ¦ Calculated replacement uses 100 × ash/(cement + ash); difference is calculated minus reported. |  | 17.5 | 9.5 | <16 MPa | RESEARCH_PROXY | Approximate graph-derived 28-day cylinder mean; research proxy = 17.5 − 8 = 9.5 MPa. Means and geometry are documented on pages 9 and 4.
S1-0091:ECA030_20 | S1-0091 | Wood/biomass ash | ECA030_20 | REF | ECA030 | cement | mass | 20 | CPV ARI; similar to ASTM C150 type III | 248.11 | 62.03 | [] |  | 837.37 | 1023.46 |  | [] | 310.14 | 20.000645 | 0.000645 |  |  |  | REVIEW | Calculated replacement agrees with 20% within rounding: 100 × ash/(cement + ash). ¦ Aggregate quantities are interpreted as common Table 1 column values, printed only beside REF. ¦ Actual water and any water adjustment are unresolved; water/binder and co_intervention remain null. ¦ Both strengths are approximate visual graph readings. ¦ Eight cylinders per mixture are not an age-specific replicate count. |  | 14.7 | 6.7 | <16 MPa | RESEARCH_PROXY | Approximate graph-derived 28-day cylinder mean; research proxy = 14.7 − 8 = 6.7 MPa. Means and geometry are documented on pages 9 and 4.
S1-0091:ECA030_30 | S1-0091 | Wood/biomass ash | ECA030_30 | REF | ECA030 | cement | mass | 30 | CPV ARI; similar to ASTM C150 type III | 279.12 | 93.04 | [] |  | 837.37 | 1023.46 |  | [] | 372.16 | 25 | -5 |  |  | TRUE | REVIEW | Table 1 values retained unchanged: ash/(cement + ash) gives 25%, inconsistent with the reported 30%. ¦ As printed, total binder is 372.16 kg/m³ versus 310.14 kg/m³ for REF; co_intervention reflects this binder-content change. ¦ Aggregate quantities are interpreted as common Table 1 column values, printed only beside REF. ¦ Actual water is not tabulated; nominal w/c 0.65 does not unambiguously establish treatment water. ¦ Both strengths are approximate visual graph readings. ¦ Eight cylinders per mixture are not an age-specific replicate count. ¦ Strength was not back-calculated from BI or CI because the reported recipe and environmental indicators are not mutually consistent. |  | 18.2 | 10.2 | <16 MPa | RESEARCH_PROXY | Approximate graph-derived 28-day cylinder mean; research proxy = 18.2 − 8 = 10.2 MPa. Means and geometry are documented on pages 9 and 4.
S1-0091:ECA015_10 | S1-0091 | Wood/biomass ash | ECA015_10 | REF | ECA015 | cement | mass | 10 | CPV ARI; similar to ASTM C150 type III | 217.1 | 31.01 | [] |  | 837.37 | 1023.46 |  | [] | 248.11 | 12.49849 | 2.49849 |  |  | TRUE | REVIEW | Table 1 values retained unchanged: ash/(cement + ash) gives 12.49849%, inconsistent with the reported 10%. ¦ As printed, total binder is 248.11 kg/m³ versus 310.14 kg/m³ for REF; co_intervention reflects this binder-content change. ¦ Aggregate quantities are interpreted as common Table 1 column values, printed only beside REF. ¦ Actual treatment water is unresolved; water/binder remains null. ¦ Both strengths are approximate visual graph readings. ¦ The exact 25.35 MPa value is reported as the upper end of a study-wide range without an explicit mix ID; it is not substituted for this graph reading. ¦ The stated 18% strength gain does not closely match the visually read pair; source values are not adjusted. ¦ Eight cylinders per mixture are not an age-specific replicate count. |  | 20.6 | 12.6 | <16 MPa | RESEARCH_PROXY | Approximate graph-derived 28-day cylinder mean; research proxy = 20.6 − 8 = 12.6 MPa. Means and geometry are documented on pages 9 and 4.
S1-0091:ECA015_20 | S1-0091 | Wood/biomass ash | ECA015_20 | REF | ECA015 | cement | mass | 20 | CPV ARI; similar to ASTM C150 type III | 248.11 | 62.03 | [] |  | 837.37 | 1023.46 |  | [] | 310.14 | 20.000645 | 0.000645 |  |  |  | REVIEW | Calculated replacement agrees with 20% within rounding: 100 × ash/(cement + ash). ¦ Aggregate quantities are interpreted as common Table 1 column values, printed only beside REF. ¦ Actual water and any water adjustment are unresolved; water/binder and co_intervention remain null. ¦ Both strengths are approximate visual graph readings. ¦ Eight cylinders per mixture are not an age-specific replicate count. |  | 20 | 12 | <16 MPa | RESEARCH_PROXY | Approximate graph-derived 28-day cylinder mean; research proxy = 20 − 8 = 12 MPa. Means and geometry are documented on pages 9 and 4.
S1-0091:ECA015_30 | S1-0091 | Wood/biomass ash | ECA015_30 | REF | ECA015 | cement | mass | 30 | CPV ARI; similar to ASTM C150 type III | 279.12 | 93.04 | [] |  | 837.37 | 1023.46 |  | [] | 372.16 | 25 | -5 |  |  | TRUE | REVIEW | Table 1 values retained unchanged: ash/(cement + ash) gives 25%, inconsistent with the reported 30%. ¦ As printed, total binder is 372.16 kg/m³ versus 310.14 kg/m³ for REF; co_intervention reflects this binder-content change. ¦ Aggregate quantities are interpreted as common Table 1 column values, printed only beside REF. ¦ Higher water demand is reported without an actual water quantity or an explicit quantified adjustment. ¦ Both strengths are approximate visual graph readings. ¦ Figure 6(b) shows approximately 15 MPa, below the 16 MPa minimum stated for the study-wide 56-day range on page 11; discrepancy retained. ¦ Eight cylinders per mixture are not an age-specific replicate count. |  | 12.6 | 4.6 | <16 MPa | RESEARCH_PROXY | Approximate graph-derived 28-day cylinder mean; research proxy = 12.6 − 8 = 4.6 MPa. Means and geometry are documented on pages 9 and 4.
S1-0091:ECA0075_10 | S1-0091 | Wood/biomass ash | ECA0075_10 | REF | ECA0075 | cement | mass | 10 | CPV ARI; similar to ASTM C150 type III | 217.1 | 31.01 | [] |  | 837.37 | 1023.46 |  | [] | 248.11 | 12.49849 | 2.49849 |  |  | TRUE | REVIEW | Table 1 values retained unchanged: ash/(cement + ash) gives 12.49849%, inconsistent with the reported 10%. ¦ As printed, total binder is 248.11 kg/m³ versus 310.14 kg/m³ for REF; co_intervention reflects this binder-content change. ¦ Aggregate quantities are interpreted as common Table 1 column values, printed only beside REF. ¦ Actual treatment water is unresolved; water/binder remains null. ¦ Both strengths are approximate visual graph readings. ¦ Eight cylinders per mixture are not an age-specific replicate count. |  | 20 | 12 | <16 MPa | RESEARCH_PROXY | Approximate graph-derived 28-day cylinder mean; research proxy = 20 − 8 = 12 MPa. Means and geometry are documented on pages 9 and 4.
S1-0091:ECA0075_20 | S1-0091 | Wood/biomass ash | ECA0075_20 | REF | ECA0075 | cement | mass | 20 | CPV ARI; similar to ASTM C150 type III | 248.11 | 62.03 | [] |  | 837.37 | 1023.46 |  | [] | 310.14 | 20.000645 | 0.000645 |  |  |  | REVIEW | Calculated replacement agrees with 20% within rounding: 100 × ash/(cement + ash). ¦ Aggregate quantities are interpreted as common Table 1 column values, printed only beside REF. ¦ Actual water and any water adjustment are unresolved; water/binder and co_intervention remain null. ¦ Both strengths are approximate visual graph readings; the small apparent age difference is below reliable visual-reading precision. ¦ Eight cylinders per mixture are not an age-specific replicate count. |  | 19 | 11 | <16 MPa | RESEARCH_PROXY | Approximate graph-derived 28-day cylinder mean; research proxy = 19 − 8 = 11 MPa. Means and geometry are documented on pages 9 and 4.
S1-0091:ECA0075_30 | S1-0091 | Wood/biomass ash | ECA0075_30 | REF | ECA0075 | cement | mass | 30 | CPV ARI; similar to ASTM C150 type III | 279.12 | 93.04 | [] |  | 837.37 | 1023.46 |  | [] | 372.16 | 25 | -5 |  |  | TRUE | REVIEW | Table 1 values retained unchanged: ash/(cement + ash) gives 25%, inconsistent with the reported 30%. ¦ As printed, total binder is 372.16 kg/m³ versus 310.14 kg/m³ for REF; co_intervention reflects this binder-content change. ¦ Aggregate quantities are interpreted as common Table 1 column values, printed only beside REF. ¦ Higher water demand is reported without an actual water quantity or an explicit quantified adjustment. ¦ Both strengths are approximate visual graph readings. ¦ Eight cylinders per mixture are not an age-specific replicate count. ¦ Second-pass audit retains this material variant separately despite its recipe matching the other reported 30% rows. |  | 14 | 6 | <16 MPa | RESEARCH_PROXY | Approximate graph-derived 28-day cylinder mean; research proxy = 14 − 8 = 6 MPa. Means and geometry are documented on pages 9 and 4.
S1-0143:C100SCBA0 | S1-0143 | Bagasse ash | C100SCBA0 |  |  | cement | mass | 0 | OPC 53 grade | 426 | 0 | [] | 153 | 646 | 1266 |  | [{"name":"Polycarboxylate ether (PCE) HRWR superplasticizer, CRYZO Company Ltd.","amount":2.55,"unit":"kg/m3"}] | 426 | 0 | 0 | 0.359155 | 0.009155 | FALSE | REVIEW | Second-pass audit reconciled all seven Table 4 recipes with the seven mixes named on page 9; this is the sole control. ¦ Figure 22 is represented only by its caption in the supplied page 18 text; no page 18 image was supplied. Four age-specific strength values remain null. ¦ Compressive-strength mean/characteristic basis and replicate count are unstated. The three-sample mean on page 14 applies to water absorption only. ¦ Table 1 strengths 28.78, 39.54 and 53.72 N/mm2 characterize OPC, not the C100SCBA0 concrete recipe, and are excluded from mix strengths. ¦ Calculated water/binder is 153/426 = 0.359155, versus 0.35 in the abstract. Other passages call 0.35 water/cement. Source masses are unchanged; differences are calculated minus reported. ¦ Coarse aggregate is the sum of the reported 20 mm and 10 mm fractions: 760 + 506 = 1266 kg/m3. ¦ Material specific gravity is retained in evidence, with density null because density in g/cm3 is not explicitly reported. EDX elemental percentages are not converted to oxide percentages. ¦ No recycled aggregate quantity is reported; null is retained. |  |  |  |  | BLOCKED | Compressive testing used 100 mm cubes. No eligible characteristic cylinder strength or 28-day cylinder mean is reported; cube conversion is prohibited.
S1-0143:C95SCBA5 | S1-0143 | Bagasse ash | C95SCBA5 | C100SCBA0 | SCBA_TREATED | cement | mass | 5 | OPC 53 grade | 405 | 21 | [] | 153 | 645 | 1264 |  | [{"name":"Polycarboxylate ether (PCE) HRWR superplasticizer, CRYZO Company Ltd.","amount":2.55,"unit":"kg/m3"}] | 426 | 4.929577 | -0.070423 | 0.359155 | 0.009155 | TRUE | REVIEW | Recipe and control link reconciled against Table 4 and page 9. ¦ Absolute compressive strengths are unavailable: Figure 22 plot was not supplied. Percentage increases at 7, 28, 56 and 90 days are retained in evidence without back-calculation. ¦ Compressive-strength statistical basis and replicate count are unstated. ¦ Calculated replacement is 100 × 21/426 = 4.929577%; reported 5% is preserved. ¦ Calculated water/binder 0.359155 differs from reported 0.35; the paper alternates water/binder and water/cement terminology. Differences are calculated minus reported. ¦ Coarse aggregate total is 759 + 505 = 1264 kg/m3. Fine and both coarse aggregate quantities change relative to control; co_intervention is true. ¦ No recycled aggregate quantity is reported; null is retained. |  |  |  |  | BLOCKED | Compressive testing used 100 mm cubes. No eligible cylinder strength is reported; cube conversion is prohibited.
S1-0143:C90SCBA10 | S1-0143 | Bagasse ash | C90SCBA10 | C100SCBA0 | SCBA_TREATED | cement | mass | 10 | OPC 53 grade | 383 | 43 | [] | 153 | 643 | 1260 |  | [{"name":"Polycarboxylate ether (PCE) HRWR superplasticizer, CRYZO Company Ltd.","amount":2.55,"unit":"kg/m3"}] | 426 | 10.093897 | 0.093897 | 0.359155 | 0.009155 | TRUE | REVIEW | Recipe and control link reconciled against Table 4 and page 9. ¦ Absolute compressive strengths are unavailable: Figure 22 plot was not supplied. Percentage increases at 7, 28, 56 and 90 days are retained in evidence without back-calculation. ¦ Compressive-strength statistical basis and replicate count are unstated. ¦ Calculated replacement is 100 × 43/426 = 10.093897%; reported 10% is preserved. ¦ Calculated water/binder 0.359155 differs from reported 0.35; the paper alternates water/binder and water/cement terminology. Differences are calculated minus reported. ¦ Coarse aggregate total is 756 + 504 = 1260 kg/m3. Fine and both coarse aggregate quantities change relative to control; co_intervention is true. ¦ No recycled aggregate quantity is reported; null is retained. |  |  |  |  | BLOCKED | Compressive testing used 100 mm cubes. No eligible cylinder strength is reported; cube conversion is prohibited.
S1-0143:C85SCBA15 | S1-0143 | Bagasse ash | C85SCBA15 | C100SCBA0 | SCBA_TREATED | cement | mass | 15 | OPC 53 grade | 362 | 64 | [] | 153 | 640 | 1254 |  | [{"name":"Polycarboxylate ether (PCE) HRWR superplasticizer, CRYZO Company Ltd.","amount":2.55,"unit":"kg/m3"}] | 426 | 15.023474 | 0.023474 | 0.359155 | 0.009155 | TRUE | REVIEW | Recipe and control link reconciled against Table 4 and page 9. ¦ Page 24 names C75SCBA15 at 15% replacement, conflicting with C85SCBA15 in Table 4 and pages 9, 17 and 22. The unmatched identifier is retained in evidence; no separate recipe is supplied. ¦ Absolute compressive strengths are unavailable: Figure 22 plot was not supplied. Percentage increases at 7, 28, 56 and 90 days are retained in evidence without back-calculation. ¦ Compressive-strength statistical basis and replicate count are unstated. ¦ Calculated replacement is 100 × 64/426 = 15.023474%; reported 15% is preserved. ¦ Calculated water/binder 0.359155 differs from reported 0.35; the paper alternates water/binder and water/cement terminology. Differences are calculated minus reported. ¦ Coarse aggregate total is 752 + 502 = 1254 kg/m3. Fine and both coarse aggregate quantities change relative to control; co_intervention is true. ¦ No recycled aggregate quantity is reported; null is retained. |  |  |  |  | BLOCKED | Compressive testing used 100 mm cubes. No eligible cylinder strength is reported; cube conversion is prohibited.
S1-0143:C80SCBA20 | S1-0143 | Bagasse ash | C80SCBA20 | C100SCBA0 | SCBA_TREATED | cement | mass | 20 | OPC 53 grade | 341 | 85 | [] | 153 | 636 | 1247 |  | [{"name":"Polycarboxylate ether (PCE) HRWR superplasticizer, CRYZO Company Ltd.","amount":2.55,"unit":"kg/m3"}] | 426 | 19.953052 | -0.046948 | 0.359155 | 0.009155 | TRUE | REVIEW | Recipe and control link reconciled against Table 4 and page 9. ¦ Absolute compressive strengths are unavailable: Figure 22 plot was not supplied. Percentage increases at 7, 28, 56 and 90 days are retained in evidence without back-calculation. ¦ Compressive-strength statistical basis and replicate count are unstated. ¦ Calculated replacement is 100 × 85/426 = 19.953052%; reported 20% is preserved. ¦ Calculated water/binder 0.359155 differs from reported 0.35; the paper alternates water/binder and water/cement terminology. Differences are calculated minus reported. ¦ Coarse aggregate total is 748 + 499 = 1247 kg/m3. Fine and both coarse aggregate quantities change relative to control; co_intervention is true. ¦ No recycled aggregate quantity is reported; null is retained. |  |  |  |  | BLOCKED | Compressive testing used 100 mm cubes. No eligible cylinder strength is reported; cube conversion is prohibited.
S1-0143:C75SCBA25 | S1-0143 | Bagasse ash | C75SCBA25 | C100SCBA0 | SCBA_TREATED | cement | mass | 25 | OPC 53 grade | 320 | 106 | [] | 153 | 634 | 1242 |  | [{"name":"Polycarboxylate ether (PCE) HRWR superplasticizer, CRYZO Company Ltd.","amount":2.55,"unit":"kg/m3"}] | 426 | 24.882629 | -0.117371 | 0.359155 | 0.009155 | TRUE | REVIEW | Recipe and control link reconciled against Table 4 and page 9. ¦ Absolute compressive strengths are unavailable: Figure 22 plot was not supplied. Percentage increases at 7, 28, 56 and 90 days are retained in evidence without back-calculation. ¦ Compressive-strength statistical basis and replicate count are unstated. ¦ Calculated replacement is 100 × 106/426 = 24.882629%; reported 25% is preserved. ¦ Calculated water/binder 0.359155 differs from reported 0.35; the paper alternates water/binder and water/cement terminology. Differences are calculated minus reported. ¦ Coarse aggregate total is 745 + 497 = 1242 kg/m3. Fine and both coarse aggregate quantities change relative to control; co_intervention is true. ¦ No recycled aggregate quantity is reported; null is retained. |  |  |  |  | BLOCKED | Compressive testing used 100 mm cubes. No eligible cylinder strength is reported; cube conversion is prohibited.
S1-0143:C70SCBA30 | S1-0143 | Bagasse ash | C70SCBA30 | C100SCBA0 | SCBA_TREATED | cement | mass | 30 | OPC 53 grade | 298 | 128 | [] | 153 | 630 | 1235 |  | [{"name":"Polycarboxylate ether (PCE) HRWR superplasticizer, CRYZO Company Ltd.","amount":2.55,"unit":"kg/m3"}] | 426 | 30.046948 | 0.046948 | 0.359155 | 0.009155 | TRUE | REVIEW | Recipe and control link reconciled against Table 4 and page 9. ¦ Absolute compressive strengths are unavailable: Figure 22 plot was not supplied. Percentage decreases at 7, 28, 56 and 90 days are retained in evidence without back-calculation. ¦ Compressive-strength statistical basis and replicate count are unstated. ¦ Calculated replacement is 100 × 128/426 = 30.046948%; reported 30% is preserved. ¦ Calculated water/binder 0.359155 differs from reported 0.35; the paper alternates water/binder and water/cement terminology. Differences are calculated minus reported. ¦ Coarse aggregate total is 741 + 494 = 1235 kg/m3. Fine and both coarse aggregate quantities change relative to control; co_intervention is true. ¦ No recycled aggregate quantity is reported; null is retained. ¦ Second-pass scope audit found no separately proportioned untreated-SCBA series. Other water/cement ratios and concrete grades discussed on page 18 belong to cited studies and are excluded. |  |  |  |  | BLOCKED | Compressive testing used 100 mm cubes. No eligible cylinder strength is reported; cube conversion is prohibited.
S1-0159:MCW0 | S1-0159 | Rice husk ash | MCW0 |  |  | cement | mass | 0 | YTL Orang Kuat OPC; CEM I 42.5N; ASTM C150-07 Type I | 322 | 0 | [{"name":"Metakaolin (MK)","kg_m3":0}] | 190 | 795 | 1193 |  | [] | 322 | 0 | 0 | 0.590062 |  | FALSE | REVIEW | Second-pass audit reconciled four Table 1 recipes, MCW0/MCW10/MCW20/MCW30, with all 12 Table 3 mix-age rows and Figure 7a. MCW0 is the common control; repeated figure values are corroboration, not additional tests. ¦ The source reports ASTM C39-03 but explicitly describes cubes; reference 34 on page 18 names cylindrical specimens. Cube geometry retained. ¦ The reported ratio is labelled water-to-cement, not water-to-binder; water_binder_difference is null. Calculated water/binder is 190/322. ¦ Specific gravities are retained in material evidence; density in g/cm3 is not explicitly reported and has not been inferred. ¦ Admixtures and recycled coarse aggregate quantities are not reported; absence has not been converted to numeric zero. |  |  |  |  | BLOCKED | Reported strengths are cube means. No cube conversion permitted. The 30 MPa design target is not a reported characteristic cylinder strength or concrete strength class.
S1-0159:MCW10 | S1-0159 | Rice husk ash | MCW10 | MCW0 | RHA | cement | mass | 10 | YTL Orang Kuat OPC; CEM I 42.5N; ASTM C150-07 Type I | 290 | 16 | [{"name":"Metakaolin (MK)","kg_m3":16}] | 190 | 795 | 1193 |  | [] | 322 | 9.937888 | -0.062112 | 0.590062 |  | TRUE | REVIEW | Replacement percentage describes combined RHA+MK. Waste binder contains RHA only; MK is recorded separately in other_binders. Calculated replacement is 100×(16+16)/322; difference is calculated minus reported. ¦ MK changes alongside RHA; co_intervention=true. This series cannot isolate the effect of RHA. ¦ Reported water-to-cement ratio 0.59 conflicts with 190/290=0.655172. Calculated water/binder is 190/322; no source-reported water/binder ratio is available for a like-for-like difference. ¦ RHA Table 2 SiO2=93.01% conflicts with page 7 narrative 91.06%; table value retained. RHA treatment is 650 °C on page 3 versus 600 °C on page 8. ¦ Source cites ASTM C39-03 while explicitly describing 150 mm cubes; EN mapping blocked. ¦ Second-pass audit confirms this Table 1 recipe, all three Table 3 strengths, Figure 7a corroboration and MCW0 control link. |  |  |  |  | BLOCKED | 28-day strength 34.28 MPa is a cube mean. No cylinder mean or characteristic cylinder strength is reported; no conversion applied.
S1-0159:MCW20 | S1-0159 | Rice husk ash | MCW20 | MCW0 | RHA | cement | mass | 20 | YTL Orang Kuat OPC; CEM I 42.5N; ASTM C150-07 Type I | 258 | 32 | [{"name":"Metakaolin (MK)","kg_m3":32}] | 190 | 795 | 1193 |  | [] | 322 | 19.875776 | -0.124224 | 0.590062 |  | TRUE | REVIEW | Replacement percentage describes combined RHA+MK. Waste binder contains RHA only; MK is separate. Calculated replacement is 100×(32+32)/322; difference is calculated minus reported. ¦ MK changes alongside RHA; co_intervention=true. ¦ Reported water-to-cement ratio 0.59 conflicts with 190/258=0.736434. Calculated water/binder is 190/322; water_binder_difference remains null because the source labels its ratio water-to-cement. ¦ Page 11 narrative reports a 7-day maximum of 27.5 MPa versus 27.05 in Table 3, Figure 7a and page 12 narrative. The additional entry preserves the conflicting report of the same result, not an independent experiment; its matching CI links it to MCW20. ¦ Page 11 assigns MCW20 7-day SD=0.93, whereas Table 3 gives 1.53; 0.93 belongs to MCW30. Table 3 MCW20 60-day mean 38.86 and CI 33.87–39.85 are retained without correction; narrative upper CI is 39.84. ¦ RHA SiO2 differs between Table 2 and narrative; RHA treatment temperature differs between pages 3 and 8. ¦ Source cites ASTM C39-03 while explicitly describing 150 mm cubes; EN mapping blocked. ¦ Second-pass audit confirms this Table 1 recipe, three Table 3 observations, the conflicting narrative report and MCW0 control link. |  |  |  |  | BLOCKED | 28-day strength 37.10 MPa is a cube mean. No cylinder mean or characteristic cylinder strength is reported; no conversion applied.
S1-0159:MCW30 | S1-0159 | Rice husk ash | MCW30 | MCW0 | RHA | cement | mass | 30 | YTL Orang Kuat OPC; CEM I 42.5N; ASTM C150-07 Type I | 225 | 48.5 | [{"name":"Metakaolin (MK)","kg_m3":48.5}] | 190 | 795 | 1193 |  | [] | 322 | 30.124224 | 0.124224 | 0.590062 |  | TRUE | REVIEW | Replacement percentage describes combined RHA+MK. Waste binder contains RHA only; MK is separate. Calculated replacement is 100×(48.5+48.5)/322; difference is calculated minus reported. ¦ MK changes alongside RHA; co_intervention=true. ¦ Reported water-to-cement ratio 0.59 conflicts with 190/225=0.844444. Calculated water/binder is 190/322; water_binder_difference remains null because the source labels its ratio water-to-cement. ¦ RHA SiO2 differs between Table 2 and narrative; RHA treatment temperature differs between pages 3 and 8. ¦ Source cites ASTM C39-03 while explicitly describing 150 mm cubes; EN mapping blocked. ¦ Page 11 narrative gives 7-day upper CI 15.92 versus Table 3 15.93 and 60-day lower CI 20.57 versus Table 3 20.58; mean strengths agree. ¦ Second-pass audit confirms this Table 1 recipe, all three Table 3 strengths, Figure 7a and narrative corroboration, and MCW0 control link. |  |  |  |  | BLOCKED | 28-day strength 20.06 MPa is a cube mean. No cylinder mean or characteristic cylinder strength is reported; no conversion applied.
S1-0186:CM | S1-0186 | Bagasse ash | CM |  |  | cement | mass | 0 | OPC grade 43; BIS 8112–1989; ASTM C150 Type-I | 349 | 0 | [] | 167 | 711 | 1221 |  | [{"name":"Auramix-300 polycarboxylate-based superplasticizer","amount":3.49,"unit":"kg/m3"}] | 349 | 0 | 0 | 0.4785100287 | 0.0005100287 | FALSE | REVIEW | Second-pass recipe audit: Table 4 contains exactly CM, S10, S15, S20 and S25; all five recipes are retained, with CM as the common control. ¦ Coarse aggregate is the calculated sum of the reported 10 mm and 20 mm fractions: 488.4 + 732.6 = 1221 kg/m3. ¦ Specific gravities are retained in material evidence; no density in g/cm3 is explicitly reported. ¦ Sulphate results retain the reported age labels. The source does not clearly distinguish total specimen age from exposure duration following initial 28-day water curing. ¦ Mean basis and three replicates follow the general statement for each mix and testing age on page 4. ¦ The 365-day control strength is reported as 41.48 MPa on page 9 and 41.4 MPa on page 13; both values are preserved. ¦ Repeated identical strengths in text and figures are consolidated, not counted as independent experiments. ¦ Table 1 cement-material strengths are not concrete-mixture observations and are excluded. ¦ EN mapping blocked because compressive specimens are cubes. |  |  |  |  | BLOCKED | Compressive tests used cubes. M25 and the 31.5 MPa design target do not provide a characteristic cylinder strength or a 28-day cylinder mean. No cube conversion applied.
S1-0186:S10 | S1-0186 | Bagasse ash | S10 | CM | P-SCBA | cement | mass | 10 | OPC grade 43; BIS 8112–1989; ASTM C150 Type-I | 314.1 | 34.9 | [] | 167 | 711 | 1221 |  | [{"name":"Auramix-300 polycarboxylate-based superplasticizer","amount":3.49,"unit":"kg/m3"}] | 349 | 10 | 0 | 0.4785100287 | 0.0005100287 | FALSE | REVIEW | Table 4 recipe and CM control link checked; coarse aggregate sums to 1221 kg/m3. ¦ Seven-day strength is plotted without a numeric label and described as a 4.18% increase. Absolute strength remains null; no back-calculation or graph estimate is substituted. ¦ Water- and sulphate-cured observations share the recipe and are distinguished in specimen descriptions. ¦ Sulphate age labels are preserved; total age versus duration after initial 28-day water curing is ambiguous. ¦ Replicate count and mean basis use the general page 4 statement for each mix and testing age. ¦ Slump differs between Table 4 (94 mm) and Section 3.1/Figure 6 (102 mm); no additional recipe is established. ¦ EN mapping blocked because compressive specimens are cubes. |  |  |  |  | BLOCKED | Only cube compressive strengths are reported. M25 and the design target do not establish cylinder strength; no cube conversion applied.
S1-0186:S15 | S1-0186 | Bagasse ash | S15 | CM | P-SCBA | cement | mass | 15 | OPC grade 43; BIS 8112–1989; ASTM C150 Type-I | 296.65 | 52.35 | [] | 167 | 711 | 1221 |  | [{"name":"Auramix-300 polycarboxylate-based superplasticizer","amount":3.49,"unit":"kg/m3"}] | 349 | 15 | 0 | 0.4785100287 | 0.0005100287 |  | REVIEW | Table 4 recipe and CM control link checked; coarse aggregate sums to 1221 kg/m3. ¦ Seven-day strength is plotted without a numeric label and described as a 10.37% increase. Absolute strength remains null; no back-calculation or graph estimate is substituted. ¦ Superplasticizer conflict: Table 4 gives 3.49 kg/m3, equal to the control dosage; Section 3.1 reports an increase to 1.5%. Table 4 is transcribed unchanged, and co_intervention is unresolved. ¦ Slump differs between Table 4 (88 mm) and Section 3.1/Figure 6 (98 mm); these conflicts do not establish a separate recipe. ¦ The 90-day 38.17 MPa value on page 9 does not reconcile with the 9.07% gain over 35.48 MPa reported on page 6. Values are not corrected. ¦ The 365-day relative gain is 8.26% in Section 3.2 and 8.21% in Figure 18. ¦ Sulphate age labels are preserved; total age versus duration after initial 28-day water curing is ambiguous. ¦ Replicate count and mean basis use the general page 4 statement for each mix and testing age. ¦ EN mapping blocked because compressive specimens are cubes. |  |  |  |  | BLOCKED | Only cube compressive strengths are reported. M25 and the design target do not establish cylinder strength; no cube conversion applied.
S1-0186:S20 | S1-0186 | Bagasse ash | S20 | CM | P-SCBA | cement | mass | 20 | OPC grade 43; BIS 8112–1989; ASTM C150 Type-I | 279.2 | 69.8 | [] | 167 | 711 | 1221 |  | [{"name":"Auramix-300 polycarboxylate-based superplasticizer","amount":4.36,"unit":"kg/m3"}] | 349 | 20 | 0 | 0.4785100287 | 0.0005100287 | TRUE | REVIEW | Table 4 recipe and CM control link checked; coarse aggregate sums to 1221 kg/m3. ¦ Seven-day strength is plotted without a numeric label and described as a 7.56% increase. Absolute strength remains null; no back-calculation or graph estimate is substituted. ¦ Superplasticizer increases from 3.49 kg/m3 in CM to 4.36 kg/m3 in S20. ¦ Both reported 365-day values, 49.18 MPa and 49.2 MPa, are retained as alternate reporting precision, not independent experiments. ¦ Section 3.2 reports an 18.69% gain at 180 days; the absolute page 9 values do not exactly reproduce that percentage. ¦ Page 14 reports a 31.01% strength increase, whereas Figure 18 and other text report 18.56%; no absolute strength is inferred from the conflicting percentage. ¦ Slump differs between Table 4 (85 mm) and Figure 6 (91 mm); no additional recipe is established. ¦ Sulphate age labels are preserved; total age versus duration after initial 28-day water curing is ambiguous. ¦ Replicate count and mean basis use the general page 4 statement for each mix and testing age. ¦ EN mapping blocked because compressive specimens are cubes. |  |  |  |  | BLOCKED | Only cube compressive strengths are reported. M25 and the design target do not establish cylinder strength; no cube conversion applied.
S1-0186:S25 | S1-0186 | Bagasse ash | S25 | CM | P-SCBA | cement | mass | 25 | OPC grade 43; BIS 8112–1989; ASTM C150 Type-I | 261.75 | 87.25 | [] | 167 | 711 | 1221 |  | [{"name":"Auramix-300 polycarboxylate-based superplasticizer","amount":4.36,"unit":"kg/m3"}] | 349 | 25 | 0 | 0.4785100287 | 0.0005100287 | TRUE | REVIEW | Table 4 recipe and CM control link checked; coarse aggregate sums to 1221 kg/m3. ¦ Seven-day strength is plotted without a numeric label and described as an 8.415% reduction. Absolute strength remains null; no back-calculation or graph estimate is substituted. ¦ Superplasticizer increases from 3.49 kg/m3 in CM to 4.36 kg/m3 in S25. ¦ The 180-day 35.46 MPa value on page 9 does not reconcile with the 5.20% reduction from 38.46 MPa reported in Section 3.2. Values are preserved unchanged. ¦ Slump is 80 mm in Table 4 and Section 3.1, but 85 mm in Figure 6. ¦ Sulphate age labels are preserved; total age versus duration after initial 28-day water curing is ambiguous. ¦ Replicate count and mean basis use the general page 4 statement for each mix and testing age. ¦ Second-pass strength audit retains all 40 absolute values in the five water/sulphate series on page 9, the 7-day CM value, four unresolved 7-day observations, and alternate 365-day CM/S20 reports. ¦ EN mapping blocked because compressive specimens are cubes. |  |  |  |  | BLOCKED | Only cube compressive strengths are reported. M25 and the design target do not establish cylinder strength; no cube conversion applied.
S1-0210:OPC | S1-0210 | Palm oil fuel ash | OPC |  |  | cement | mass | 0 | Type I ordinary Portland cement, CIMA | 425 | 0 | [] | 212.5 | 780 | 915 |  | [{"name":"SBR latex","amount":0,"unit":"L/m3"}] | 425 | 0 | 0 | 0.5 | -0.05 | FALSE | REVIEW | Provisional AI-assisted annotation; not an independent human gold standard. ¦ Second-pass reconciliation: all eight Table 3 rows retained, comprising two zero-POFA controls and six POFA replacement mixes; five measured ages per mix retained. ¦ Preliminary P/C trials at 5%, 10%, 15% and 20% lack identifiable recipes and numerical compressive-strength observations; no additional mixture records fabricated. ¦ Calculated W/B is 212.5/425 = 0.50, versus reported 0.55; difference is calculated minus reported. ¦ Graph-derived strengths are approximate visual readings rounded to 0.5 MPa, not exact reported numbers. ¦ The paper states triplicate specimens and n ≥ 3; replicate_n records the stated triplicate count, but an exact count beyond this qualification is unavailable. ¦ Mean versus characteristic basis is not explicitly stated for numerical strengths in the supplied text; basis remains null for text-reported results. ¦ Material specific gravities are retained in evidence; densities were not inferred from them. ¦ Table 1 caption mentions GPOFA, but its numeric columns contain only Cement and POFA; no separate GPOFA chemistry inferred. ¦ Recycled coarse aggregate quantity is not reported; null does not assert zero. ¦ Journal issue year is 2026; online publication occurred in 2025. |  |  |  | NO_TABLE_VALUE | BLOCKED | Compressive strength was measured on 100 mm cubes. No eligible characteristic cylinder strength or 28-day cylinder mean is reported. G30 is a design target without a characteristic-cylinder basis; no cube conversion applied.
S1-0210:POFA20 | S1-0210 | Palm oil fuel ash | POFA20 | OPC | POFA | cement | mass | 20 | Type I ordinary Portland cement, CIMA | 340 | 85 | [] | 212.5 | 780 | 915 |  | [{"name":"SBR latex","amount":0,"unit":"L/m3"}] | 425 | 20 | 0 | 0.5 | -0.05 | FALSE | REVIEW | Calculated W/B is 0.50 versus reported 0.55; source quantities retained. ¦ Calculated W/C is 212.5/340 = 0.625 versus reported 0.50. ¦ Graph-derived strengths are approximate visual readings rounded to 0.5 MPa. ¦ Numerical text does not explicitly identify mean or characteristic strength. ¦ replicate_n = 3 follows 'triplicate'; source additionally qualifies n ≥ 3. ¦ POFA processing temperature differs between page 3 and Figure 1; both descriptions retained in material evidence. ¦ Recycled coarse aggregate quantity is unreported. |  |  |  | NO_TABLE_VALUE | BLOCKED | Only cube compressive strengths are reported; no eligible characteristic cylinder strength or 28-day cylinder mean. No cube conversion applied.
S1-0210:POFA40 | S1-0210 | Palm oil fuel ash | POFA40 | OPC | POFA | cement | mass | 40 | Type I ordinary Portland cement, CIMA | 255 | 170 | [] | 212.5 | 780 | 915 |  | [{"name":"SBR latex","amount":0,"unit":"L/m3"}] | 425 | 40 | 0 | 0.5 | -0.05 | FALSE | REVIEW | Calculated W/B is 0.50 versus reported 0.55; source quantities retained. ¦ Calculated W/C is approximately 0.833333 versus reported 0.50. ¦ Graph-derived strengths are approximate visual readings rounded to 0.5 MPa. ¦ Numerical text does not explicitly identify mean or characteristic strength. ¦ replicate_n = 3 follows 'triplicate'; source additionally qualifies n ≥ 3. ¦ The 180-day result is repeated in the abstract and conclusions; it is retained once as a measured observation. ¦ Recycled coarse aggregate quantity is unreported. |  |  |  | NO_TABLE_VALUE | BLOCKED | Only cube compressive strengths are reported; no eligible characteristic cylinder strength or 28-day cylinder mean. No cube conversion applied.
S1-0210:POFA60 | S1-0210 | Palm oil fuel ash | POFA60 | OPC | POFA | cement | mass | 60 | Type I ordinary Portland cement, CIMA | 170 | 255 | [] | 212.5 | 780 | 915 |  | [{"name":"SBR latex","amount":0,"unit":"L/m3"}] | 425 | 60 | 0 | 0.5 | -0.05 | FALSE | REVIEW | Calculated W/B is 0.50 versus reported 0.55; source quantities retained. ¦ Calculated W/C is 1.25 versus reported 0.50. ¦ Graph-derived strengths are approximate visual readings rounded to 0.5 MPa. ¦ The 39.1 MPa value is explicitly reported as long-term strength in the conclusions; its 180-day assignment is corroborated by Figure 8a. ¦ Numerical text does not explicitly identify mean or characteristic strength. ¦ replicate_n = 3 follows 'triplicate'; source additionally qualifies n ≥ 3. ¦ Recycled coarse aggregate quantity is unreported. |  |  |  | NO_TABLE_VALUE | BLOCKED | Only cube compressive strengths are reported; no eligible characteristic cylinder strength or 28-day cylinder mean. No cube conversion applied.
S1-0210:PM-OPC | S1-0210 | Palm oil fuel ash | PM-OPC | OPC |  | cement | mass | 0 | Type I ordinary Portland cement, CIMA | 425 | 0 | [] | 212.5 | 780 | 915 |  | [{"name":"SBR latex","amount":42.5,"unit":"L/m3"}] | 425 | 0 | 0 | 0.5 | -0.05 | TRUE | REVIEW | PM-OPC retained as the zero-POFA control for the polymer-modified series and linked to OPC for the polymer comparison. ¦ SBR addition and curing regime both differ from OPC. ¦ Calculated W/B uses tabulated water and cement plus POFA only: 0.50 versus reported 0.55. ¦ The paper reports latex-water adjustment but does not resolve whether tabulated W includes latex water; effective total water is not reconstructed. ¦ At the nominal reported density, 42.5 L/m3 latex contains 18.5725 kg/m3 solids, giving approximately 4.37% solids/cement, inconsistent with the stated 10% solids-based P/C. ¦ SBR retained in reported L/m3 as an admixture; polymer solids are not added to the cementitious binder total. ¦ Graph-derived strengths are approximate visual readings rounded to 0.5 MPa. ¦ Numerical text does not explicitly identify mean or characteristic strength. ¦ replicate_n = 3 follows 'triplicate'; source additionally qualifies n ≥ 3. ¦ Recycled coarse aggregate quantity is unreported. |  |  |  | NO_TABLE_VALUE | BLOCKED | Only cube compressive strengths are reported; no eligible characteristic cylinder strength or 28-day cylinder mean. No cube conversion applied.
S1-0210:PM-POFA20 | S1-0210 | Palm oil fuel ash | PM-POFA20 | PM-OPC | POFA | cement | mass | 20 | Type I ordinary Portland cement, CIMA | 340 | 85 | [] | 212.5 | 780 | 915 |  | [{"name":"SBR latex","amount":42.5,"unit":"L/m3"}] | 425 | 20 | 0 | 0.5 | -0.05 | TRUE | REVIEW | PM-OPC is the annotation's matched zero-POFA comparator from Table 3; published relative strength percentages use OPC. ¦ co_intervention flags SBR and changed curing relative to the unmodified OPC baseline; tabulated latex dose and curing are shared with the paired PM-OPC control. ¦ Calculated W/B is 0.50 versus reported 0.55; calculated W/C is 0.625 versus reported 0.50. ¦ Latex-water adjustment is described but not numerically resolved; effective total water is not reconstructed. ¦ The nominal reported latex density and solids content imply approximately 5.4625% solids/cement, inconsistent with the stated fixed 10% solids-based P/C. ¦ SBR retained in reported L/m3 as an admixture and excluded from the cementitious binder total. ¦ Graph-derived strengths are approximate visual readings rounded to 0.5 MPa. ¦ Numerical text does not explicitly identify mean or characteristic strength. ¦ replicate_n = 3 follows 'triplicate'; source additionally qualifies n ≥ 3. ¦ Recycled coarse aggregate quantity is unreported. |  |  |  | NO_TABLE_VALUE | BLOCKED | Only cube compressive strengths are reported; no eligible characteristic cylinder strength or 28-day cylinder mean. No cube conversion applied.
S1-0210:PM-POFA40 | S1-0210 | Palm oil fuel ash | PM-POFA40 | PM-OPC | POFA | cement | mass | 40 | Type I ordinary Portland cement, CIMA | 255 | 170 | [] | 212.5 | 780 | 915 |  | [{"name":"SBR latex","amount":42.5,"unit":"L/m3"}] | 425 | 40 | 0 | 0.5 | -0.05 | TRUE | REVIEW | PM-OPC is the annotation's matched zero-POFA comparator from Table 3; published relative strength percentages use OPC. ¦ co_intervention flags SBR and changed curing relative to the unmodified OPC baseline; tabulated latex dose and curing are shared with the paired PM-OPC control. ¦ Calculated W/B is 0.50 versus reported 0.55; calculated W/C is approximately 0.833333 versus reported 0.50. ¦ Latex-water adjustment is described but not numerically resolved; effective total water is not reconstructed. ¦ The nominal reported latex density and solids content imply approximately 7.283333% solids/cement, inconsistent with the stated fixed 10% solids-based P/C. ¦ SBR retained in reported L/m3 as an admixture and excluded from the cementitious binder total. ¦ All five strengths are approximate visual graph readings rounded to 0.5 MPa; rounding makes the 90-day and 180-day estimates equal. ¦ Mean versus characteristic basis is not explicitly stated. ¦ replicate_n = 3 follows 'triplicate'; source additionally qualifies n ≥ 3. ¦ Recycled coarse aggregate quantity is unreported. |  |  |  | NO_TABLE_VALUE | BLOCKED | Only cube compressive strengths are reported; no eligible characteristic cylinder strength or 28-day cylinder mean. No cube conversion applied.
S1-0210:PM-POFA60 | S1-0210 | Palm oil fuel ash | PM-POFA60 | PM-OPC | POFA | cement | mass | 60 | Type I ordinary Portland cement, CIMA | 170 | 255 | [] | 212.5 | 780 | 915 |  | [{"name":"SBR latex","amount":42.5,"unit":"L/m3"}] | 425 | 60 | 0 | 0.5 | -0.05 | TRUE | REVIEW | PM-OPC is the annotation's matched zero-POFA comparator from Table 3; published relative strength percentages use OPC. ¦ co_intervention flags SBR and changed curing relative to the unmodified OPC baseline; tabulated latex dose and curing are shared with the paired PM-OPC control. ¦ Calculated W/B is 0.50 versus reported 0.55; calculated W/C is 1.25 versus reported 0.50. ¦ Latex-water adjustment is described but not numerically resolved; effective total water is not reconstructed. ¦ The nominal reported latex density and solids content imply approximately 10.925% solids/cement, inconsistent with the stated fixed 10% solids-based P/C. ¦ SBR retained in reported L/m3 as an admixture and excluded from the cementitious binder total. ¦ Graph-derived strengths are approximate visual readings rounded to 0.5 MPa. ¦ Numerical text does not explicitly identify mean or characteristic strength. ¦ replicate_n = 3 follows 'triplicate'; source additionally qualifies n ≥ 3. ¦ Recycled coarse aggregate quantity is unreported. |  |  |  | NO_TABLE_VALUE | BLOCKED | Only cube compressive strengths are reported; no eligible characteristic cylinder strength or 28-day cylinder mean. No cube conversion applied.
S1-0231:C1 | S1-0231 | Wood/biomass ash | C1 |  | CSA | cement | mass | 5 | Ordinary Portland cement (P.O. 52.5) |  |  | [{"name":"Silica fume (SF)","kg_m3":null}] |  |  |  |  | [{"name":"Polycarboxylate superplasticizer (SP)","amount":4,"unit":"% of cementitious material"},{"name":"Straight, brass-coated steel fibers","amount":2,"unit":"% by volume"}] | [5 empty] | TRUE | REVIEW | Second-pass inventory reconciled: Table 5 and Figure 4 each contain C1–C16; all 16 mixes and 32 age-specific strength observations are retained. ¦ No experimental control mix is reported; all paired_control_id values are null. Literature-review results on page 2 are not study mixes. ¦ Only relative mixture proportions are reported; absolute kg/m3 quantities and independent mass-based QC cannot be calculated. ¦ CSA percentage uses total cementitious material as denominator; cement is the displaced constituent. CSA + SF remains 20%. ¦ SF content, W/B and S/B vary across the orthogonal series; steel fibers are also present. ¦ Strengths are transcribed from printed Figure 4 labels, not estimated from bar heights. ¦ Replicate_n is the stated nominal three; the number retained after the stated exclusion rule is unreported. ¦ Page 10 reverses the C1 W/B and S/B values relative to Table 5 and page 6; Table 5 values are retained. ¦ Table 6 contains inconsistent factor-B summaries: its 7-day k2 and k4 are interchanged relative to Tables 5/Figure 4; its 28-day k2, k3 and k4 also do not reconcile. These factor-level statistics are not additional mix observations. ¦ Page 10 calls CSA calcium sulfoaluminate; the title, preparation and material chemistry identify corn stalk ash. |  |  |  |  | BLOCKED | Reported strengths are cube means; the frozen rule does not permit cube-to-cylinder conversion.
S1-0231:C2 | S1-0231 | Wood/biomass ash | C2 |  | CSA | cement | mass | 5 | Ordinary Portland cement (P.O. 52.5) |  |  | [{"name":"Silica fume (SF)","kg_m3":null}] |  |  |  |  | [{"name":"Polycarboxylate superplasticizer (SP)","amount":4,"unit":"% of cementitious material"},{"name":"Straight, brass-coated steel fibers","amount":2,"unit":"% by volume"}] | [5 empty] | TRUE | REVIEW | No experimental control reported. ¦ Absolute mixture masses are unreported; binder, replacement and W/B mass-based QC remain null. ¦ CSA percentage is relative to total cementitious material; combined CSA + SF is 20%. ¦ SF, W/B and S/B vary across the series; steel fibers are present. ¦ Exact Figure 4 labels retained. Replicate_n is nominal; retained n after exclusions is unreported. |  |  |  |  | BLOCKED | Cube means only; no permitted cylinder mapping.
S1-0231:C3 | S1-0231 | Wood/biomass ash | C3 |  | CSA | cement | mass | 5 | Ordinary Portland cement (P.O. 52.5) |  |  | [{"name":"Silica fume (SF)","kg_m3":null}] |  |  |  |  | [{"name":"Polycarboxylate superplasticizer (SP)","amount":4,"unit":"% of cementitious material"},{"name":"Straight, brass-coated steel fibers","amount":2,"unit":"% by volume"}] | [5 empty] | TRUE | REVIEW | No experimental control reported. ¦ Absolute mixture masses are unreported; binder, replacement and W/B mass-based QC remain null. ¦ CSA percentage is relative to total cementitious material; combined CSA + SF is 20%. ¦ SF, W/B and S/B vary across the series; steel fibers are present. ¦ Exact Figure 4 labels retained. Replicate_n is nominal; retained n after exclusions is unreported. |  |  |  |  | BLOCKED | Cube means only; no permitted cylinder mapping.
S1-0231:C4 | S1-0231 | Wood/biomass ash | C4 |  | CSA | cement | mass | 5 | Ordinary Portland cement (P.O. 52.5) |  |  | [{"name":"Silica fume (SF)","kg_m3":null}] |  |  |  |  | [{"name":"Polycarboxylate superplasticizer (SP)","amount":4,"unit":"% of cementitious material"},{"name":"Straight, brass-coated steel fibers","amount":2,"unit":"% by volume"}] | [5 empty] | TRUE | REVIEW | No experimental control reported. ¦ Absolute mixture masses are unreported; binder, replacement and W/B mass-based QC remain null. ¦ CSA percentage is relative to total cementitious material; combined CSA + SF is 20%. ¦ SF, W/B and S/B vary across the series; steel fibers are present. ¦ Exact Figure 4 labels retained. Replicate_n is nominal; retained n after exclusions is unreported. |  |  |  |  | BLOCKED | Cube means only; no permitted cylinder mapping.
S1-0231:C5 | S1-0231 | Wood/biomass ash | C5 |  | CSA | cement | mass | 10 | Ordinary Portland cement (P.O. 52.5) |  |  | [{"name":"Silica fume (SF)","kg_m3":null}] |  |  |  |  | [{"name":"Polycarboxylate superplasticizer (SP)","amount":4,"unit":"% of cementitious material"},{"name":"Straight, brass-coated steel fibers","amount":2,"unit":"% by volume"}] | [5 empty] | TRUE | REVIEW | No experimental control reported. ¦ Absolute mixture masses are unreported; binder, replacement and W/B mass-based QC remain null. ¦ CSA percentage is relative to total cementitious material; combined CSA + SF is 20%. ¦ SF, W/B and S/B vary across the series; steel fibers are present. ¦ Exact Figure 4 labels retained. Replicate_n is nominal; retained n after exclusions is unreported. |  |  |  |  | BLOCKED | Cube means only; no permitted cylinder mapping.
S1-0231:C6 | S1-0231 | Wood/biomass ash | C6 |  | CSA | cement | mass | 10 | Ordinary Portland cement (P.O. 52.5) |  |  | [{"name":"Silica fume (SF)","kg_m3":null}] |  |  |  |  | [{"name":"Polycarboxylate superplasticizer (SP)","amount":4,"unit":"% of cementitious material"},{"name":"Straight, brass-coated steel fibers","amount":2,"unit":"% by volume"}] | [5 empty] | TRUE | REVIEW | No experimental control reported. ¦ Absolute mixture masses are unreported; binder, replacement and W/B mass-based QC remain null. ¦ CSA percentage is relative to total cementitious material; combined CSA + SF is 20%. ¦ SF, W/B and S/B vary across the series; steel fibers are present. ¦ Exact Figure 4 labels retained. Replicate_n is nominal; retained n after exclusions is unreported. |  |  |  |  | BLOCKED | Cube means only; no permitted cylinder mapping.
S1-0231:C7 | S1-0231 | Wood/biomass ash | C7 |  | CSA | cement | mass | 10 | Ordinary Portland cement (P.O. 52.5) |  |  | [{"name":"Silica fume (SF)","kg_m3":null}] |  |  |  |  | [{"name":"Polycarboxylate superplasticizer (SP)","amount":4,"unit":"% of cementitious material"},{"name":"Straight, brass-coated steel fibers","amount":2,"unit":"% by volume"}] | [5 empty] | TRUE | REVIEW | No experimental control reported. ¦ Absolute mixture masses are unreported; binder, replacement and W/B mass-based QC remain null. ¦ CSA percentage is relative to total cementitious material; combined CSA + SF is 20%. ¦ SF, W/B and S/B vary across the series; steel fibers are present. ¦ Exact Figure 4 labels retained. Replicate_n is nominal; retained n after exclusions is unreported. |  |  |  |  | BLOCKED | Cube means only; no permitted cylinder mapping.
S1-0231:C8 | S1-0231 | Wood/biomass ash | C8 |  | CSA | cement | mass | 10 | Ordinary Portland cement (P.O. 52.5) |  |  | [{"name":"Silica fume (SF)","kg_m3":null}] |  |  |  |  | [{"name":"Polycarboxylate superplasticizer (SP)","amount":4,"unit":"% of cementitious material"},{"name":"Straight, brass-coated steel fibers","amount":2,"unit":"% by volume"}] | [5 empty] | TRUE | REVIEW | No experimental control reported. ¦ Absolute mixture masses are unreported; binder, replacement and W/B mass-based QC remain null. ¦ CSA percentage is relative to total cementitious material; combined CSA + SF is 20%. ¦ SF, W/B and S/B vary across the series; steel fibers are present. ¦ Exact Figure 4 labels retained. Replicate_n is nominal; retained n after exclusions is unreported. |  |  |  |  | BLOCKED | Cube means only; no permitted cylinder mapping.
S1-0231:C9 | S1-0231 | Wood/biomass ash | C9 |  | CSA | cement | mass | 15 | Ordinary Portland cement (P.O. 52.5) |  |  | [{"name":"Silica fume (SF)","kg_m3":null}] |  |  |  |  | [{"name":"Polycarboxylate superplasticizer (SP)","amount":4,"unit":"% of cementitious material"},{"name":"Straight, brass-coated steel fibers","amount":2,"unit":"% by volume"}] | [5 empty] | TRUE | REVIEW | No experimental control reported. ¦ Absolute mixture masses are unreported; binder, replacement and W/B mass-based QC remain null. ¦ CSA percentage is relative to total cementitious material; combined CSA + SF is 20%. ¦ SF, W/B and S/B vary across the series; steel fibers are present. ¦ Exact Figure 4 labels retained. Replicate_n is nominal; retained n after exclusions is unreported. ¦ Page 7's statement about specimens 1, 9 and 15 exceeding 90 MPa conflicts with Figure 4 if those numbers denote mix IDs; no replacement numerical strength is inferred. |  |  |  |  | BLOCKED | Cube means only; no permitted cylinder mapping.
S1-0231:C10 | S1-0231 | Wood/biomass ash | C10 |  | CSA | cement | mass | 15 | Ordinary Portland cement (P.O. 52.5) |  |  | [{"name":"Silica fume (SF)","kg_m3":null}] |  |  |  |  | [{"name":"Polycarboxylate superplasticizer (SP)","amount":4,"unit":"% of cementitious material"},{"name":"Straight, brass-coated steel fibers","amount":2,"unit":"% by volume"}] | [5 empty] | TRUE | REVIEW | No experimental control reported. ¦ Absolute mixture masses are unreported; binder, replacement and W/B mass-based QC remain null. ¦ CSA percentage is relative to total cementitious material; combined CSA + SF is 20%. ¦ SF, W/B and S/B vary across the series; steel fibers are present. ¦ Exact Figure 4 labels retained. Replicate_n is nominal; retained n after exclusions is unreported. |  |  |  |  | BLOCKED | Cube means only; no permitted cylinder mapping.
S1-0231:C11 | S1-0231 | Wood/biomass ash | C11 |  | CSA | cement | mass | 15 | Ordinary Portland cement (P.O. 52.5) |  |  | [{"name":"Silica fume (SF)","kg_m3":null}] |  |  |  |  | [{"name":"Polycarboxylate superplasticizer (SP)","amount":4,"unit":"% of cementitious material"},{"name":"Straight, brass-coated steel fibers","amount":2,"unit":"% by volume"}] | [5 empty] | TRUE | REVIEW | No experimental control reported. ¦ Absolute mixture masses are unreported; binder, replacement and W/B mass-based QC remain null. ¦ CSA percentage is relative to total cementitious material; combined CSA + SF is 20%. ¦ SF, W/B and S/B vary across the series; steel fibers are present. ¦ Exact Figure 4 labels retained. Replicate_n is nominal; retained n after exclusions is unreported. |  |  |  |  | BLOCKED | Cube means only; no permitted cylinder mapping.
S1-0231:C12 | S1-0231 | Wood/biomass ash | C12 |  | CSA | cement | mass | 15 | Ordinary Portland cement (P.O. 52.5) |  |  | [{"name":"Silica fume (SF)","kg_m3":null}] |  |  |  |  | [{"name":"Polycarboxylate superplasticizer (SP)","amount":4,"unit":"% of cementitious material"},{"name":"Straight, brass-coated steel fibers","amount":2,"unit":"% by volume"}] | [5 empty] | TRUE | REVIEW | No experimental control reported. ¦ Absolute mixture masses are unreported; binder, replacement and W/B mass-based QC remain null. ¦ CSA percentage is relative to total cementitious material; combined CSA + SF is 20%. ¦ SF, W/B and S/B vary across the series; steel fibers are present. ¦ Figure 4 strengths agree with page 5 text; repeated reporting does not constitute additional observations. ¦ Replicate_n is nominal; retained n after exclusions is unreported. ¦ Table 8 is an emissions table, not a mix recipe. Its listed component emissions sum to 766.52, whereas its total is 756.96 kg CO2-e/m3. No constituent masses were inferred from it. |  |  |  |  | BLOCKED | The 109.7 MPa 28-day result is a cube mean, not a cylinder mean or characteristic cylinder strength.
S1-0231:C13 | S1-0231 | Wood/biomass ash | C13 |  | CSA | cement | mass | 20 | Ordinary Portland cement (P.O. 52.5) |  |  | [{"name":"Silica fume (SF)","kg_m3":0}] |  |  |  |  | [{"name":"Polycarboxylate superplasticizer (SP)","amount":4,"unit":"% of cementitious material"},{"name":"Straight, brass-coated steel fibers","amount":2,"unit":"% by volume"}] | [5 empty] | TRUE | REVIEW | No experimental control reported; the 20% CSA mixtures are not controls. ¦ Absolute mixture masses are unreported; binder, replacement and W/B mass-based QC remain null. ¦ CSA percentage is relative to total cementitious material. Zero SF records its explicitly reported absence. ¦ SF, W/B and S/B vary across the full series; steel fibers are present. ¦ Exact Figure 4 labels retained. Replicate_n is nominal; retained n after exclusions is unreported. |  |  |  |  | BLOCKED | Cube means only; no permitted cylinder mapping.
S1-0231:C14 | S1-0231 | Wood/biomass ash | C14 |  | CSA | cement | mass | 20 | Ordinary Portland cement (P.O. 52.5) |  |  | [{"name":"Silica fume (SF)","kg_m3":0}] |  |  |  |  | [{"name":"Polycarboxylate superplasticizer (SP)","amount":4,"unit":"% of cementitious material"},{"name":"Straight, brass-coated steel fibers","amount":2,"unit":"% by volume"}] | [5 empty] | TRUE | REVIEW | No experimental control reported; the 20% CSA mixtures are not controls. ¦ Absolute mixture masses are unreported; binder, replacement and W/B mass-based QC remain null. ¦ CSA percentage is relative to total cementitious material. Zero SF records its explicitly reported absence. ¦ SF, W/B and S/B vary across the full series; steel fibers are present. ¦ Exact Figure 4 labels retained. Replicate_n is nominal; retained n after exclusions is unreported. |  |  |  |  | BLOCKED | Cube means only; no permitted cylinder mapping.
S1-0231:C15 | S1-0231 | Wood/biomass ash | C15 |  | CSA | cement | mass | 20 | Ordinary Portland cement (P.O. 52.5) |  |  | [{"name":"Silica fume (SF)","kg_m3":0}] |  |  |  |  | [{"name":"Polycarboxylate superplasticizer (SP)","amount":4,"unit":"% of cementitious material"},{"name":"Straight, brass-coated steel fibers","amount":2,"unit":"% by volume"}] | [5 empty] | TRUE | REVIEW | No experimental control reported; the 20% CSA mixtures are not controls. ¦ Absolute mixture masses are unreported; binder, replacement and W/B mass-based QC remain null. ¦ CSA percentage is relative to total cementitious material. Zero SF records its explicitly reported absence. ¦ SF, W/B and S/B vary across the full series; steel fibers are present. ¦ Exact Figure 4 labels retained. Replicate_n is nominal; retained n after exclusions is unreported. ¦ Page 7's statement about specimens 1, 9 and 15 exceeding 90 MPa conflicts with Figure 4 if those numbers denote mix IDs; no replacement numerical strength is inferred. |  |  |  |  | BLOCKED | Cube means only; no permitted cylinder mapping.
S1-0231:C16 | S1-0231 | Wood/biomass ash | C16 |  | CSA | cement | mass | 20 | Ordinary Portland cement (P.O. 52.5) |  |  | [{"name":"Silica fume (SF)","kg_m3":0}] |  |  |  |  | [{"name":"Polycarboxylate superplasticizer (SP)","amount":4,"unit":"% of cementitious material"},{"name":"Straight, brass-coated steel fibers","amount":2,"unit":"% by volume"}] | [5 empty] | TRUE | REVIEW | No experimental control reported; the 20% CSA mixtures are not controls. ¦ Absolute mixture masses are unreported; binder, replacement and W/B mass-based QC remain null. ¦ CSA percentage is relative to total cementitious material. Zero SF records its explicitly reported absence. ¦ SF, W/B and S/B vary across the full series; steel fibers are present. ¦ Exact Figure 4 labels retained; the 28-day value is corroborated by page 6 text. ¦ Replicate_n is nominal; retained n after exclusions is unreported. |  |  |  |  | BLOCKED | Cube means only; no permitted cylinder mapping.
S1-0260:POFA0% | S1-0260 | Palm oil fuel ash | POFA0% |  |  | cement | mass | 0 | YTL ORANG KUAT OPC; CEM I 42.5 N/52.5 N; ASTM C150-07 Type I | 328 | 0 | [] | 190 | 785 | 1177 |  | [{"name":"End-hook STAHLCON steel fiber","amount":7,"unit":"kg/m3"}] | 328 | 0 | 0 | 0.579268 |  | FALSE | REVIEW | Second-pass reconciliation: Table 2 contains exactly four recipes, POFA0%, POFA10%, POFA20%, and POFA30%; Table 4 contains three ages per recipe, totaling 12 mean-strength observations. Figure 8 repeats these results; Table 5 reports drying shrinkage, not additional compressive strengths. ¦ POFA0% is the common steel-fiber-containing control; no separate fiber-free control is reported. ¦ Table 2 gives steel fiber as 7 kg/m3, whereas page 3 states 7% by volume. The table value is retained without correction. Steel fiber is stored in admixtures because the schema has no fiber field. ¦ Calculated water/binder is 190/328 = 0.579268. Page 4 reports free water/cement = 0.54; even for this control the numerical difference is +0.039268. water_binder_difference remains null because the source does not explicitly report water/binder. ¦ Page 5 reports cube dimensions while citing ASTM C39; geometry is retained as reported. ¦ Air and water curing are mentioned without separate strength series or an unambiguous strength-specific curing assignment. ¦ The 25 MPa at 28 days is a design target, not an additional measured observation. ¦ Material specific gravities are preserved in evidence without treating them as reported densities; the fine-aggregate specific gravity also carries a percent sign in the source. ¦ Narrative statistical summaries on page 9 disagree with Table 4; tabulated mean strengths are retained. |  |  |  |  | BLOCKED | The reported specimens are 150 mm cubes. No cylinder conversion is permitted. The 25 MPa design target is not identified as characteristic cylinder strength or a declared EN class.
S1-0260:POFA10% | S1-0260 | Palm oil fuel ash | POFA10% | POFA0% | POFA | cement | mass | 10 | YTL ORANG KUAT OPC; CEM I 42.5 N/52.5 N; ASTM C150-07 Type I | 295 | 33 | [] | 190 | 785 | 1177 |  | [{"name":"End-hook STAHLCON steel fiber","amount":7,"unit":"kg/m3"}] | 328 | 10.060976 | 0.060976 | 0.579268 |  | FALSE | REVIEW | Second-pass audit reconciled this Table 2 recipe with all three Table 4 age rows and the common POFA0% control. Figure 8 is a repeated presentation. ¦ Replacement calculated as 100 × 33/(295 + 33); calculated-minus-reported difference is +0.060976 percentage points. Source masses are unchanged. ¦ Calculated water/binder is 0.579268; the stated 0.54 is labeled free water/cement, so water_binder_difference is null. Table 2 water/cement is 190/295 = 0.644068, inconsistent with the stated constant ratio. ¦ Table 2 reports steel fiber 7 kg/m3; page 3 reports 7% by volume. Table dosage is retained in admixtures because the schema lacks a fiber field. ¦ Steel fiber, water, and aggregate quantities are unchanged relative to the control; co_intervention is false on the reported recipes. ¦ POFA heat treatment is contradictory: page 3 reports 600 °C for two hours, whereas page 6 states no additional heat treatment. No separate variant series is supported. ¦ Page 5 reports cube dimensions while citing ASTM C39; EN mapping is blocked. ¦ Air and water curing are mentioned without separate strength series or an unambiguous strength-specific curing assignment. ¦ Narrative statistical summaries on page 9 disagree with Table 4; tabulated mean strengths are retained. |  |  |  |  | BLOCKED | The 28-day mean of 31.63 MPa is for reported 150 mm cubes. No eligible cylinder strength is reported; cube conversion and fck proxy calculation are blocked.
S1-0260:POFA20% | S1-0260 | Palm oil fuel ash | POFA20% | POFA0% | POFA | cement | mass | 20 | YTL ORANG KUAT OPC; CEM I 42.5 N/52.5 N; ASTM C150-07 Type I | 262 | 66 | [] | 190 | 785 | 1177 |  | [{"name":"End-hook STAHLCON steel fiber","amount":7,"unit":"kg/m3"}] | 328 | 20.121951 | 0.121951 | 0.579268 |  | FALSE | REVIEW | Second-pass audit reconciled this Table 2 recipe with all three Table 4 age rows and the common POFA0% control. Figure 8 is a repeated presentation. ¦ Replacement calculated as 100 × 66/(262 + 66); calculated-minus-reported difference is +0.121951 percentage points. Source masses are unchanged. ¦ Calculated water/binder is 0.579268; the stated 0.54 is labeled free water/cement, so water_binder_difference is null. Table 2 water/cement is 190/262 = 0.725191, inconsistent with the stated constant ratio. ¦ Table 2 reports steel fiber 7 kg/m3; page 3 reports 7% by volume. Table dosage is retained in admixtures because the schema lacks a fiber field. ¦ Steel fiber, water, and aggregate quantities are unchanged relative to the control; co_intervention is false on the reported recipes. ¦ POFA heat treatment is contradictory: page 3 reports 600 °C for two hours, whereas page 6 states no additional heat treatment. No separate variant series is supported. ¦ Page 5 reports cube dimensions while citing ASTM C39; EN mapping is blocked. ¦ Air and water curing are mentioned without separate strength series or an unambiguous strength-specific curing assignment. ¦ Page 9 narrative gives a 60-day upper confidence bound of 41.45 MPa, whereas Table 4 gives 41.15 MPa. Neither is a separate strength observation; the mean remains 38.47 MPa. ¦ Narrative statistical summaries on page 9 disagree with Table 4; tabulated mean strengths are retained. |  |  |  |  | BLOCKED | The 28-day mean of 34.26 MPa is for reported 150 mm cubes. No eligible cylinder strength is reported; cube conversion and fck proxy calculation are blocked.
S1-0260:POFA30% | S1-0260 | Palm oil fuel ash | POFA30% | POFA0% | POFA | cement | mass | 30 | YTL ORANG KUAT OPC; CEM I 42.5 N/52.5 N; ASTM C150-07 Type I | 230 | 98 | [] | 190 | 785 | 1177 |  | [{"name":"End-hook STAHLCON steel fiber","amount":7,"unit":"kg/m3"}] | 328 | 29.878049 | -0.121951 | 0.579268 |  | FALSE | REVIEW | Second-pass audit reconciled this Table 2 recipe with all three Table 4 age rows and the common POFA0% control. Figure 8 is a repeated presentation. ¦ Replacement calculated as 100 × 98/(230 + 98); calculated-minus-reported difference is -0.121951 percentage points. Source masses are unchanged. ¦ Calculated water/binder is 0.579268; the stated 0.54 is labeled free water/cement, so water_binder_difference is null. Table 2 water/cement is 190/230 = 0.826087, inconsistent with the stated constant ratio. ¦ Table 2 reports steel fiber 7 kg/m3; page 3 reports 7% by volume. Table dosage is retained in admixtures because the schema lacks a fiber field. ¦ Steel fiber, water, and aggregate quantities are unchanged relative to the control; co_intervention is false on the reported recipes. ¦ POFA heat treatment is contradictory: page 3 reports 600 °C for two hours, whereas page 6 states no additional heat treatment. No separate variant series is supported. ¦ Page 5 reports cube dimensions while citing ASTM C39; EN mapping is blocked. ¦ Air and water curing are mentioned without separate strength series or an unambiguous strength-specific curing assignment. ¦ Page 10 describes a continued strength decrease with extended curing for POFA30%, but Table 4 reports increasing means of 17.34, 19.05, and 25.25 MPa. Table values are retained. ¦ Narrative statistical summaries on page 9 disagree with Table 4; tabulated mean strengths are retained. |  |  |  |  | BLOCKED | The 28-day mean of 19.05 MPa is for reported 150 mm cubes. No eligible cylinder strength is reported; cube conversion and fck proxy calculation are blocked.
S1-0371:RBP-0 | S1-0371 | Ceramic/brick powder | RBP-0 |  | RBP | total_binder | mass | 0 | PI 52.5 Portland cement | 711.4 | 0 | [{"name":"silica fume (SF)","kg_m3":54.7},{"name":"ultrafine slag powder (US)","kg_m3":328.3}] | 197 | 1132.2 |  |  | [{"name":"polycarboxylate-based superplasticizer (SP)","amount":6.6,"unit":"kg/m3"},{"name":"copper-coated steel fibres (F)","amount":156,"unit":"kg/m3"}] | 1094.4 | 0 | 0 | 0.180007 |  | FALSE | REVIEW | Table 1 audit reconciled all five mixture IDs and all eight numeric columns per row. ¦ Summed binder is 1094.4 kg/m3, whereas sand is 1132.2 kg/m3; these values do not reproduce the stated binder-to-sand ratio of 1.0. Source values retained. ¦ Strength mean/characteristic basis and replicate count are not stated. ¦ No numerical water/binder ratio is reported; water_binder_difference is null. ¦ Repeated textual and graphical presentations of the same strength result are not treated as independent observations. ¦ Coarse and recycled coarse aggregate quantities are not reported; nulls retained. |  |  |  |  | BLOCKED | Compressive strength was measured on 40 mm cubes. No eligible cylinder strength is reported; cube strength is not converted.
S1-0371:RBP-10 | S1-0371 | Ceramic/brick powder | RBP-10 | RBP-0 | RBP | total_binder | mass | 10 | PI 52.5 Portland cement | 640.2 | 109.4 | [{"name":"silica fume (SF)","kg_m3":49.2},{"name":"ultrafine slag powder (US)","kg_m3":295.5}] | 202.5 | 1132.2 |  |  | [{"name":"polycarboxylate-based superplasticizer (SP)","amount":7.7,"unit":"kg/m3"},{"name":"copper-coated steel fibres (F)","amount":156,"unit":"kg/m3"}] | 1094.3 | 9.997259 | -0.002741 | 0.185051 |  | TRUE | REVIEW | Water and superplasticizer dosages both increase relative to RBP-0. ¦ Summed binder is 1094.3 kg/m3, whereas sand is 1132.2 kg/m3; these values do not reproduce the stated binder-to-sand ratio of 1.0. Source values retained. ¦ Replacement percentage calculated as RBP divided by PC + SF + US + RBP; difference is calculated minus reported. ¦ Strength mean/characteristic basis and replicate count are not stated. ¦ Text-reported 123.8 MPa retained; Fig. 1(a) is an additional graphical presentation of the same observation. ¦ No numerical water/binder ratio is reported; water_binder_difference is null. ¦ Coarse and recycled coarse aggregate quantities are not reported; nulls retained. |  |  |  |  | BLOCKED | Compressive strength was measured on 40 mm cubes. No eligible cylinder strength is reported; cube strength is not converted.
S1-0371:RBP-20 | S1-0371 | Ceramic/brick powder | RBP-20 | RBP-0 | RBP | total_binder | mass | 20 | PI 52.5 Portland cement | 569.1 | 218.9 | [{"name":"silica fume (SF)","kg_m3":43.8},{"name":"ultrafine slag powder (US)","kg_m3":262.7}] | 207.9 | 1132.2 |  |  | [{"name":"polycarboxylate-based superplasticizer (SP)","amount":8.8,"unit":"kg/m3"},{"name":"copper-coated steel fibres (F)","amount":156,"unit":"kg/m3"}] | 1094.5 | 20 | 0 | 0.18995 |  | TRUE | REVIEW | Strength is approximately 124.5 MPa, visually read from the bar height in Fig. 1(a); no exact numerical strength label or textual value is supplied. ¦ Underlying strength mean/characteristic basis and replicate count are not stated. ¦ Water and superplasticizer dosages both increase relative to RBP-0. ¦ Summed binder is 1094.5 kg/m3, whereas sand is 1132.2 kg/m3; these values do not reproduce the stated binder-to-sand ratio of 1.0. Source values retained. ¦ Replacement percentage calculated as RBP divided by PC + SF + US + RBP. ¦ No numerical water/binder ratio is reported; water_binder_difference is null. ¦ Coarse and recycled coarse aggregate quantities are not reported; nulls retained. |  |  |  |  | BLOCKED | Compressive strength was measured on 40 mm cubes. No eligible cylinder strength is reported; cube strength is not converted.
S1-0371:RBP-30 | S1-0371 | Ceramic/brick powder | RBP-30 | RBP-0 | RBP | total_binder | mass | 30 | PI 52.5 Portland cement | 498 | 328.3 | [{"name":"silica fume (SF)","kg_m3":38.3},{"name":"ultrafine slag powder (US)","kg_m3":229.8}] | 213.4 | 1132.2 |  |  | [{"name":"polycarboxylate-based superplasticizer (SP)","amount":9.8,"unit":"kg/m3"},{"name":"copper-coated steel fibres (F)","amount":156,"unit":"kg/m3"}] | 1094.4 | 29.998173 | -0.001827 | 0.194993 |  | TRUE | REVIEW | Strength is approximately 124.3 MPa, visually read from the bar height in Fig. 1(a); no exact numerical strength label or textual value is supplied. ¦ Underlying strength mean/characteristic basis and replicate count are not stated. ¦ Water and superplasticizer dosages both increase relative to RBP-0. ¦ Summed binder is 1094.4 kg/m3, whereas sand is 1132.2 kg/m3; these values do not reproduce the stated binder-to-sand ratio of 1.0. Source values retained. ¦ Replacement percentage calculated as RBP divided by PC + SF + US + RBP; difference is calculated minus reported. ¦ No numerical water/binder ratio is reported; water_binder_difference is null. ¦ Coarse and recycled coarse aggregate quantities are not reported; nulls retained. |  |  |  |  | BLOCKED | Compressive strength was measured on 40 mm cubes. No eligible cylinder strength is reported; cube strength is not converted.
S1-0371:RBP-40 | S1-0371 | Ceramic/brick powder | RBP-40 | RBP-0 | RBP | total_binder | mass | 40 | PI 52.5 Portland cement | 426.8 | 437.8 | [{"name":"silica fume (SF)","kg_m3":32.8},{"name":"ultrafine slag powder (US)","kg_m3":197}] | 218.9 | 1132.2 |  |  | [{"name":"polycarboxylate-based superplasticizer (SP)","amount":10.9,"unit":"kg/m3"},{"name":"copper-coated steel fibres (F)","amount":156,"unit":"kg/m3"}] | 1094.4 | 40.003655 | 0.003655 | 0.200018 |  | TRUE | REVIEW | Water and superplasticizer dosages both increase relative to RBP-0. ¦ Summed binder is 1094.4 kg/m3, whereas sand is 1132.2 kg/m3; these values do not reproduce the stated binder-to-sand ratio of 1.0. Source values retained. ¦ Replacement percentage calculated as RBP divided by PC + SF + US + RBP; difference is calculated minus reported. ¦ Strength mean/characteristic basis and replicate count are not stated. ¦ Repeated 123.5 MPa values in the abstract, results and conclusions represent the same 28-day result and are not counted as independent observations. ¦ No numerical water/binder ratio is reported; water_binder_difference is null. ¦ Coarse and recycled coarse aggregate quantities are not reported; nulls retained. ¦ Second-pass audit found one control and four replacement recipes in Table 1; no additional fully specified recipe series or compressive-strength ages are reported. |  |  |  |  | BLOCKED | Compressive strength was measured on 40 mm cubes. Cylinders described elsewhere were used for chloride migration or thermal monitoring, not compressive strength. No cube conversion is applied.
S1-0470:R0W35 | S1-0470 | Rice husk ash | R0W35 |  |  | cement | mass | 0 | Type II Portland cement (ASTM C150–07) | 480 | 0 | [] |  | 860 | 1100 |  | [] | 480 | 0 | 0 |  |  | FALSE | REVIEW | Water mass is not reported; the reported W/B is retained in evidence. Water mass and independent W/B recalculation remain null. ¦ Strength mean/characteristic basis is not explicitly stated. Page 15 reports standard-deviation error bars, but does not explicitly identify the tabulated values as means. ¦ The reported 3 samples per mixture is retained; whether this count applies separately at each age is not explicit. ¦ Page 9 cites BS 1881–118 for compression, while reference [109] on page 31 describes flexural strength. ¦ Second-pass audit reconciled all 12 mix IDs in Table 3 with Table A1: 3 controls, 9 RHA mixtures and 48 tabulated strength values. A conflicting conclusion value is separately retained for R20W35. Literature-review mixtures in Table 1 are not experiments from this study. |  |  |  |  | BLOCKED | Compressive strength was measured on 100 mm cubes (page 9). Cube-to-cylinder conversion is prohibited.
S1-0470:R0W45 | S1-0470 | Rice husk ash | R0W45 |  |  | cement | mass | 0 | Type II Portland cement (ASTM C150–07) | 480 | 0 | [] |  | 860 | 1100 |  | [] | 480 | 0 | 0 |  |  | FALSE | REVIEW | Water mass is not reported; water mass and independent W/B recalculation remain null. ¦ Strength mean/characteristic basis is not explicitly stated. ¦ The reported 3 samples per mixture is retained; whether this count applies separately at each age is not explicit. ¦ Page 9 cites BS 1881–118 for compression, while reference [109] on page 31 describes flexural strength. |  |  |  |  | BLOCKED | Compressive strength was measured on 100 mm cubes (page 9). Cube-to-cylinder conversion is prohibited.
S1-0470:R0W50 | S1-0470 | Rice husk ash | R0W50 |  |  | cement | mass | 0 | Type II Portland cement (ASTM C150–07) | 480 | 0 | [] |  | 860 | 1100 |  | [] | 480 | 0 | 0 |  |  | FALSE | REVIEW | Water mass is not reported; water mass and independent W/B recalculation remain null. ¦ Strength mean/characteristic basis is not explicitly stated. ¦ The reported 3 samples per mixture is retained; whether this count applies separately at each age is not explicit. ¦ Page 9 cites BS 1881–118 for compression, while reference [109] on page 31 describes flexural strength. |  |  |  |  | BLOCKED | Compressive strength was measured on 100 mm cubes (page 9). Cube-to-cylinder conversion is prohibited.
S1-0470:R10W35 | S1-0470 | Rice husk ash | R10W35 | R0W35 | RHA | cement | mass | 10 | Type II Portland cement (ASTM C150–07) | 432 | 48 | [] |  | 860 | 1100 |  | [] | 480 | 10 | 0 |  |  | FALSE | REVIEW | Water mass is not reported; water mass and independent W/B recalculation remain null. ¦ Strength mean/characteristic basis is not explicitly stated. ¦ The reported 3 samples per mixture is retained; whether this count applies separately at each age is not explicit. ¦ Page 9 cites BS 1881–118 for compression, while reference [109] on page 31 describes flexural strength. ¦ Control pairing uses the reference mix with the same reported W/B; R0W50 is separately used as the paper's common LCA normalization reference. |  |  |  |  | BLOCKED | Compressive strength was measured on 100 mm cubes (page 9). Cube-to-cylinder conversion is prohibited.
S1-0470:R10W45 | S1-0470 | Rice husk ash | R10W45 | R0W45 | RHA | cement | mass | 10 | Type II Portland cement (ASTM C150–07) | 432 | 48 | [] |  | 860 | 1100 |  | [] | 480 | 10 | 0 |  |  | FALSE | REVIEW | Water mass is not reported; water mass and independent W/B recalculation remain null. ¦ Strength mean/characteristic basis is not explicitly stated. ¦ The reported 3 samples per mixture is retained; whether this count applies separately at each age is not explicit. ¦ Page 9 cites BS 1881–118 for compression, while reference [109] on page 31 describes flexural strength. ¦ Control pairing uses the reference mix with the same reported W/B; R0W50 is separately used as the paper's common LCA normalization reference. |  |  |  |  | BLOCKED | Compressive strength was measured on 100 mm cubes (page 9). Cube-to-cylinder conversion is prohibited.
S1-0470:R10W50 | S1-0470 | Rice husk ash | R10W50 | R0W50 | RHA | cement | mass | 10 | Type II Portland cement (ASTM C150–07) | 432 | 48 | [] |  | 860 | 1100 |  | [] | 480 | 10 | 0 |  |  | FALSE | REVIEW | Water mass is not reported; water mass and independent W/B recalculation remain null. ¦ Strength mean/characteristic basis is not explicitly stated. ¦ The reported 3 samples per mixture is retained; whether this count applies separately at each age is not explicit. ¦ Page 9 cites BS 1881–118 for compression, while reference [109] on page 31 describes flexural strength. ¦ Table A1 reports a decrease from 29.4 MPa at 28 days to 27.5 MPa at 56 days; both values are preserved without correction. |  |  |  |  | BLOCKED | Compressive strength was measured on 100 mm cubes (page 9). Cube-to-cylinder conversion is prohibited.
S1-0470:R15W35 | S1-0470 | Rice husk ash | R15W35 | R0W35 | RHA | cement | mass | 15 | Type II Portland cement (ASTM C150–07) | 408 | 72 | [] |  | 860 | 1100 |  | [] | 480 | 15 | 0 |  |  | FALSE | REVIEW | Water mass is not reported; water mass and independent W/B recalculation remain null. ¦ Strength mean/characteristic basis is not explicitly stated. ¦ The reported 3 samples per mixture is retained; whether this count applies separately at each age is not explicit. ¦ Page 9 cites BS 1881–118 for compression, while reference [109] on page 31 describes flexural strength. ¦ Control pairing uses the reference mix with the same reported W/B; R0W50 is separately used as the paper's common LCA normalization reference. |  |  |  |  | BLOCKED | Compressive strength was measured on 100 mm cubes (page 9). Cube-to-cylinder conversion is prohibited.
S1-0470:R15W45 | S1-0470 | Rice husk ash | R15W45 | R0W45 | RHA | cement | mass | 15 | Type II Portland cement (ASTM C150–07) | 408 | 72 | [] |  | 860 | 1100 |  | [] | 480 | 15 | 0 |  |  | FALSE | REVIEW | Water mass is not reported; water mass and independent W/B recalculation remain null. ¦ Strength mean/characteristic basis is not explicitly stated. ¦ The reported 3 samples per mixture is retained; whether this count applies separately at each age is not explicit. ¦ Page 9 cites BS 1881–118 for compression, while reference [109] on page 31 describes flexural strength. ¦ Control pairing uses the reference mix with the same reported W/B; R0W50 is separately used as the paper's common LCA normalization reference. |  |  |  |  | BLOCKED | Compressive strength was measured on 100 mm cubes (page 9). Cube-to-cylinder conversion is prohibited.
S1-0470:R15W50 | S1-0470 | Rice husk ash | R15W50 | R0W50 | RHA | cement | mass | 15 | Type II Portland cement (ASTM C150–07) | 408 | 72 | [] |  | 860 | 1100 |  | [] | 480 | 15 | 0 |  |  | FALSE | REVIEW | Water mass is not reported; water mass and independent W/B recalculation remain null. ¦ Strength mean/characteristic basis is not explicitly stated. ¦ The reported 3 samples per mixture is retained; whether this count applies separately at each age is not explicit. ¦ Page 9 cites BS 1881–118 for compression, while reference [109] on page 31 describes flexural strength. |  |  |  |  | BLOCKED | Compressive strength was measured on 100 mm cubes (page 9). Cube-to-cylinder conversion is prohibited.
S1-0470:R20W35 | S1-0470 | Rice husk ash | R20W35 | R0W35 | RHA | cement | mass | 20 | Type II Portland cement (ASTM C150–07) | 384 | 96 | [] |  | 860 | 1100 |  | [] | 480 | 20 | 0 |  |  | FALSE | REVIEW | Water mass is not reported; water mass and independent W/B recalculation remain null. ¦ Strength mean/characteristic basis is not explicitly stated for Table A1. ¦ The reported 3 samples per mixture is retained for tabulated results; whether this count applies separately at each age is not explicit. ¦ Page 9 cites BS 1881–118 for compression, while reference [109] on page 31 describes flexural strength. ¦ Control pairing uses the reference mix with the same reported W/B; R0W50 is separately used as the paper's common LCA normalization reference. ¦ The conclusion reports a 28-day maximum of 47.2 MPa for 20 wt% RHA at W/B 0.35, conflicting with Table A1's 41.8 MPa. Both reports are retained; the conclusion value is not treated as an independent replicate. ¦ The conclusion's up-to-13% strength increase is inconsistent with the Table A1 28-day comparison of 41.8 MPa against the matched control's 31.0 MPa. |  |  |  |  | BLOCKED | Compressive strength was measured on 100 mm cubes (page 9). Neither the tabulated 41.8 MPa nor the conflicting conclusion value of 47.2 MPa is eligible for cylinder mapping.
S1-0470:R20W45 | S1-0470 | Rice husk ash | R20W45 | R0W45 | RHA | cement | mass | 20 | Type II Portland cement (ASTM C150–07) | 384 | 96 | [] |  | 860 | 1100 |  | [] | 480 | 20 | 0 |  |  | FALSE | REVIEW | Water mass is not reported; water mass and independent W/B recalculation remain null. ¦ Strength mean/characteristic basis is not explicitly stated. ¦ The reported 3 samples per mixture is retained; whether this count applies separately at each age is not explicit. ¦ Page 9 cites BS 1881–118 for compression, while reference [109] on page 31 describes flexural strength. ¦ Control pairing uses the reference mix with the same reported W/B; R0W50 is separately used as the paper's common LCA normalization reference. |  |  |  |  | BLOCKED | Compressive strength was measured on 100 mm cubes (page 9). Cube-to-cylinder conversion is prohibited.
S1-0470:R20W50 | S1-0470 | Rice husk ash | R20W50 | R0W50 | RHA | cement | mass | 20 | Type II Portland cement (ASTM C150–07) | 384 | 96 | [] |  | 860 | 1100 |  | [] | 480 | 20 | 0 |  |  | FALSE | REVIEW | Water mass is not reported; water mass and independent W/B recalculation remain null. ¦ Strength mean/characteristic basis is not explicitly stated. ¦ The reported 3 samples per mixture is retained; whether this count applies separately at each age is not explicit. ¦ Page 9 cites BS 1881–118 for compression, while reference [109] on page 31 describes flexural strength. |  |  |  |  | BLOCKED | Compressive strength was measured on 100 mm cubes (page 9). Cube-to-cylinder conversion is prohibited.
S1-0555:M0 | S1-0555 | Palm oil fuel ash | M0 |  |  | cement | mass | 0 | Type I OPC | 565 | 0 | [] | 170 | 960 | 368 |  | [{"name":"Glenium Ace 388 polycarboxylic-ether superplasticizer","amount":3.4,"unit":"kg/m3"}] | 565 | 0 | 0 | 0.300884956 | 0.000884956 |  | REVIEW | Table 4 audit: exactly four final recipes, OPSC (M0), M10, M30 and M50; M0 is the shared control. ¦ All coarse aggregate is OPS, including in the control. The 368 kg/m3 is recorded as total coarse aggregate; the paper does not identify it as recycled concrete aggregate. ¦ Figure-derived normal strengths are approximate visual readings rounded to about 0.5 MPa; residual strengths are approximate readings to about 0.1 MPa. They are not exact source-labelled values. ¦ Mean/characteristic basis, compression replicate counts and error-bar definitions are not stated in the supplied content. ¦ The 365-day OPSC bar in Figure 13 is approximately 42 MPa, whereas Figure 14(a) labels M0 as 41.05 MPa. Both representations are retained; they must not be treated as independent replicates. ¦ Section 3.5 identifies the maximum 7-day result as 'M10 (OPSC)', inconsistent with Figure 13 and Conclusion 2, which place OPSC above M10. ¦ Section 2.3 lists testing at 28, 56, 90 and 365 days; Figure 13 additionally reports 7-day results. ¦ Unheated and heated observations share the Table 4 recipe and are distinguished in specimen descriptions; MN0 and MH0 are condition aliases. ¦ Scatter plots in Figures 17, 18, 20 and 28 do not identify individual points by mix and age sufficiently to add distinct observations. ¦ Calculated water/binder differs slightly from the rounded reported 0.30; source masses are unchanged. ¦ Specific gravities are preserved as evidence and are not silently converted to material density. |  |  |  |  | BLOCKED | Concrete compressive strengths are from 100 mm cubes. No characteristic cylinder strength or 28-day cylinder mean is reported; no cube conversion applied.
S1-0555:M10 | S1-0555 | Palm oil fuel ash | M10 | M0 | POFA | cement | mass | 10 | Type I OPC | 508 | 57 | [] | 170 | 960 | 368 |  | [{"name":"Glenium Ace 388 polycarboxylic-ether superplasticizer","amount":3.4,"unit":"kg/m3"}] | 565 | 10.0885 | 0.088495575 | 0.300884956 | 0.000884956 | FALSE | REVIEW | Table 4 M10 row reconciled to OPC 508, POFA 57, sand 960, OPS 368, water 170 and SP 3.4 kg/m3; paired control confirmed as M0. ¦ Reported 10% replacement differs from 57/(508+57) by +0.088495575 percentage points; source masses retained. ¦ Calculated water/binder differs slightly from the reported rounded 0.30. ¦ Graph-derived normal strengths are approximate visual readings rounded to about 0.5 MPa; residual graph readings are approximate to about 0.1 MPa. ¦ Mean/characteristic basis and compression replicate counts are not stated; error bars do not establish these fields. ¦ Section 3.5 calls the maximum 7-day mix 'M10 (OPSC)', conflicting with Figure 13 and Conclusion 2. No correction to source wording is assumed. ¦ The exact M10 90-day and 365-day normal strengths and 28-day and 365-day residual strengths take precedence over approximate readings of the corresponding bars. ¦ Unheated and heated results share one recipe; MN10 and MH10 are condition aliases. ¦ OPS coarse aggregate is present at the same mass in M0 and M10; SP, water and sand masses are also unchanged. ¦ Three rectangular panels per mix reported on page 18 concern thermal conductivity, not compressive-strength replication. ¦ No additional mix-and-age assignments were inferred from unlabelled correlation-plot points. |  |  |  |  | BLOCKED | Only cube compressive strengths are reported. Neither an eligible characteristic cylinder strength nor a 28-day cylinder mean is available; no cube conversion applied.
S1-0555:M30 | S1-0555 | Palm oil fuel ash | M30 | M0 | POFA | cement | mass | 30 | Type I OPC | 395 | 170 | [] | 170 | 960 | 368 |  | [{"name":"Glenium Ace 388 polycarboxylic-ether superplasticizer","amount":4.9,"unit":"kg/m3"}] | 565 | 30.0885 | 0.088495575 | 0.300884956 | 0.000884956 | TRUE | REVIEW | Table 4 M30 row reconciled to OPC 395, POFA 170, sand 960, OPS 368, water 170 and SP 4.9 kg/m3; paired control confirmed as M0. ¦ Reported 30% replacement differs from 170/(395+170) by +0.088495575 percentage points; source masses retained. ¦ Calculated water/binder differs slightly from the reported rounded 0.30. ¦ Co-intervention: SP increases from 3.4 kg/m3 in M0 to 4.9 kg/m3 in M30. ¦ Section 2.2 broadly states 0.6% SP, but Sections 3.2 and Table 4 describe increased dosage for M30. ¦ Table 4 SP mass implies approximately 0.8673% of binder, compared with the 0.85% stated on page 8; neither source value was altered. ¦ The initial 0.6% SP mixing condition is preserved in evidence. It is described as a stage before additional SP, without a separately identified hardened-strength series. ¦ Graph-derived normal strengths are approximate visual readings rounded to about 0.5 MPa; residual strengths are approximate to about 0.1 MPa. ¦ The 365-day Figure 13 bar is approximately 41 MPa, whereas Figure 14(c) labels 40.3 MPa. Both are retained and must not be treated as independent replicates. ¦ The reported 2.68% deficit relative to M0 at 365 days does not reconcile with the Figure 14 labels 40.3 and 41.05 MPa. ¦ Mean/characteristic basis, compression replicate counts and error-bar definitions are not stated. ¦ Unheated and heated observations share the Table 4 recipe; MN30 and MH30 are condition aliases. ¦ No extra strengths were back-calculated from percentage comparisons or assigned from unlabelled scatter-plot points. |  |  |  |  | BLOCKED | Only cube compressive strengths are reported. No eligible cylinder strength is available; cube results are not converted.
S1-0555:M50 | S1-0555 | Palm oil fuel ash | M50 | M0 | POFA | cement | mass | 50 | Type I OPC | 283 | 282 | [] | 170 | 960 | 368 |  | [{"name":"Glenium Ace 388 polycarboxylic-ether superplasticizer","amount":6.2,"unit":"kg/m3"}] | 565 | 49.9115 | -0.088495575 | 0.300884956 | 0.000884956 | TRUE | REVIEW | Table 4 M50 row reconciled to OPC 283, POFA 282, sand 960, OPS 368, water 170 and SP 6.2 kg/m3; paired control confirmed as M0. ¦ Reported 50% replacement differs from 282/(283+282) by -0.088495575 percentage points; source masses retained. ¦ Calculated water/binder differs slightly from the reported rounded 0.30. ¦ Co-intervention: SP increases from 3.4 kg/m3 in M0 to 6.2 kg/m3 in M50. ¦ Section 2.2 broadly states 0.6% SP, while the final M50 dosage is 1.10% in Section 3.2 and 6.2 kg/m3 in Table 4. ¦ The initial 0.6% SP mixing condition is preserved in evidence. It precedes addition of further SP and has no separately identified hardened-strength series. ¦ Graph-derived normal strengths are approximate visual readings rounded to about 0.5 MPa; residual strengths are approximate to about 0.1 MPa. ¦ Mean/characteristic basis, compression replicate counts and error-bar definitions are not stated. ¦ The exact 365-day strength of 38.2 MPa is reported in both Section 3.5 and Figure 14(d); repeated reporting is represented once. ¦ Section 3.5 percentage comparisons are internally inconsistent: M50's 28-day deficit is described as both 33% and 31%; the stated 56-day increase does not clearly reconcile with Figure 13. ¦ The stated approximately 6.2% deficit at 365 days does not exactly reconcile with Figure 14's M0 41.05 MPa and M50 38.2 MPa labels. ¦ Unheated and heated observations share the Table 4 recipe; MN50 and MH50 are condition aliases. ¦ No extra strengths were back-calculated from percentage comparisons or assigned from unlabelled correlation-plot points. ¦ Second-pass count reconciliation: four final mixture records; five normal ages and four residual ages per mix, plus two conflicting 365-day figure-label representations retained for M0 and M30. |  |  |  |  | BLOCKED | Only cube compressive strengths are reported. No eligible cylinder strength is available; cube results are not converted.
S1-0788:CM | S1-0788 | Glass powder | CM |  |  | cement | mass | 0 | Ordinary Portland cement (OPC), Cherat cement factory, ASTM C150 | 375 | 0 | [] | 206 | 761 | 979 |  | [] | 375 | 0 | 0 | 0.549333 |  | FALSE | REVIEW | Provisional AI-assisted annotation; not an independent human gold standard. ¦ Page references use PDF page numbers. ¦ Second-pass reconciliation: Table 4 contains seven recipes, CM and MWG-10/15/20/25/30/35; Table 5 and Figures 7, 10 and 11 use the same seven IDs. No MWG-5 recipe or strength observation is reported despite the narrative describing 5% increments from 0%. ¦ Figures 10 and 11 retain separate observations under each recipe: six and three observations respectively, totaling 63 graph observations across seven mixes. Same-age observations were not averaged or deduplicated. ¦ Strengths are approximate visual readings of unlabeled graph markers, rounded to 0.1 MPa after conversion from kPa; they are not source-tabulated exact values. ¦ Mean/characteristic basis and replicate counts are not stated; specimen photographs do not establish replicate counts. ¦ Figure 11's 28-day curve differs from Figure 10's 28-day curve and closely resembles its 56-day curve. Legend ages are retained without correction. ¦ Table 4 reports w/c, not w/b. Water/binder difference is null because a water/binder comparator is not explicitly reported; calculated w/b minus the stated 0.55 is -0.000667. ¦ The narrative control ratio is 1:2:2.61, while Table 4 gives 375:761:979. Table values are retained. ¦ Unknown recycled aggregate and unreported admixture quantities are not assigned zero. |  |  |  |  | BLOCKED | Neither figure states a mean or characteristic basis. The 20,000 kPa design target is not an eligible observed mean or characteristic strength. No EN proxy calculated.
S1-0788:MWG-10 | S1-0788 | Glass powder | MWG-10 | CM | WGP | cement | mass | 10 | Ordinary Portland cement (OPC), Cherat cement factory, ASTM C150 | 337.5 | 37.5 | [] | 206 | 761 | 979 |  | [] | 375 | 10 | 0 | 0.549333 |  | FALSE | REVIEW | All five Table 4 quantities and the 10% header reconciled; paired control is CM within the corresponding figure series. ¦ Nine approximate graph observations retained: six from Figure 10 and three from Figure 11; kPa divided by 1000 and rounded to 0.1 MPa. ¦ Mean/characteristic basis and replicate count are not reported. ¦ Figure 11's 28-day curve differs from Figure 10's 28-day curve and resembles its 56-day curve; source legend ages retained. ¦ Table 4 labels 0.55 as w/c, not w/b. Calculated w/b minus 0.55 is -0.000667; water_binder_difference remains null. Calculated water/cement is 0.610370. ¦ The discussion uses MGW-10 as a spelling variant of MWG-10; no extra recipe created. ¦ No quantities assigned to unreported recycled aggregate or admixtures. |  |  |  |  | BLOCKED | Cylinder strengths are graph-derived; neither mean nor characteristic basis is stated. Conflicting 28-day figure series are retained separately. No EN proxy calculated.
S1-0788:MWG-15 | S1-0788 | Glass powder | MWG-15 | CM | WGP | cement | mass | 15 | Ordinary Portland cement (OPC), Cherat cement factory, ASTM C150 | 318.7 | 56.3 | [] | 206 | 761 | 979 |  | [] | 375 | 15.013333 | 0.013333 | 0.549333 |  | FALSE | REVIEW | All five Table 4 quantities and the 15% header reconciled; paired control is CM within the corresponding figure series. ¦ Reported masses retained: 56.3/375 gives 15.013333%, differing from the nominal replacement by 0.013333 percentage points. ¦ Nine approximate graph observations retained: six from Figure 10 and three from Figure 11; kPa divided by 1000 and rounded to 0.1 MPa. ¦ The 7-day and 14-day Figure 10 markers nearly overlap; individual visual estimates have increased uncertainty. ¦ Mean/characteristic basis and replicate count are not reported. ¦ Figure 11's 28-day curve differs from Figure 10's 28-day curve and resembles its 56-day curve; source legend ages retained. ¦ Table 4 labels 0.55 as w/c, not w/b. Calculated w/b minus 0.55 is -0.000667; water_binder_difference remains null. Calculated water/cement is 0.646376. ¦ The discussion uses MGW-15 as a spelling variant of MWG-15; no extra recipe created. ¦ No quantities assigned to unreported recycled aggregate or admixtures. |  |  |  |  | BLOCKED | Cylinder strengths are graph-derived; neither mean nor characteristic basis is stated. Conflicting 28-day figure series are retained separately. No EN proxy calculated.
S1-0788:MWG-20 | S1-0788 | Glass powder | MWG-20 | CM | WGP | cement | mass | 20 | Ordinary Portland cement (OPC), Cherat cement factory, ASTM C150 | 300 | 75 | [] | 206 | 761 | 979 |  | [] | 375 | 20 | 0 | 0.549333 |  | FALSE | REVIEW | All five Table 4 quantities and the 20% header reconciled; paired control is CM within the corresponding figure series. ¦ Nine approximate graph observations retained: six from Figure 10 and three from Figure 11; kPa divided by 1000 and rounded to 0.1 MPa. ¦ Mean/characteristic basis and replicate count are not reported. ¦ Figure 11's 28-day curve differs from Figure 10's 28-day curve and resembles its 56-day curve; source legend ages retained. ¦ Table 4 labels 0.55 as w/c, not w/b. Calculated w/b minus 0.55 is -0.000667; water_binder_difference remains null. Calculated water/cement is 0.686667. ¦ The discussion uses MGW-20 as a spelling variant of MWG-20; no extra recipe created. ¦ No quantities assigned to unreported recycled aggregate or admixtures. |  |  |  |  | BLOCKED | Cylinder strengths are graph-derived; neither mean nor characteristic basis is stated. Conflicting 28-day figure series are retained separately. No EN proxy calculated.
S1-0788:MWG-25 | S1-0788 | Glass powder | MWG-25 | CM | WGP | cement | mass | 25 | Ordinary Portland cement (OPC), Cherat cement factory, ASTM C150 | 218.2 | 93.8 | [] | 206 | 761 | 979 |  | [] | 312 | 30.064103 | 5.064103 | 0.660256 |  | TRUE | REVIEW | All five Table 4 quantities and the 25% header reconciled against the supplied image; cement is visibly 218.2 kg per m3 and is retained without correction. ¦ Binder is 218.2 + 93.8 = 312 kg/m3, versus 375 kg/m3 for CM and the other recipes. ¦ Calculated replacement uses waste/(cement + waste): 30.064103%, exceeding reported 25% by 5.064103 percentage points. Waste/control cement is 25.013333%, a different denominator that does not resolve the binder deficit. ¦ co_intervention is true for the transcribed recipe because total binder and water/binder differ from CM; whether this reflects an actual experimental change or a source typographical error is unresolved. ¦ Table 4 labels 0.55 as w/c, not w/b. Calculated w/b minus 0.55 is 0.110256; water_binder_difference remains null. Calculated water/cement is 0.944088. ¦ Nine approximate graph observations retained: six from Figure 10 and three from Figure 11; kPa divided by 1000 and rounded to 0.1 MPa. ¦ Mean/characteristic basis and replicate count are not reported. ¦ Figure 11's 28-day curve differs from Figure 10's 28-day curve and resembles its 56-day curve; source legend ages retained. ¦ Abstract 28-day strength-reduction claim does not reconcile with either plotted 28-day comparison; no absolute strengths reconstructed from that claim. ¦ The discussion uses MGW-25 as a spelling variant of MWG-25; no extra recipe created. Paired control is CM within the corresponding figure series. ¦ No quantities assigned to unreported recycled aggregate or admixtures. |  |  |  |  | BLOCKED | Neither mean nor characteristic basis is stated. The recipe also contains a substantial mass/replacement inconsistency and the 28-day figures disagree. No EN proxy calculated.
S1-0788:MWG-30 | S1-0788 | Glass powder | MWG-30 | CM | WGP | cement | mass | 30 | Ordinary Portland cement (OPC), Cherat cement factory, ASTM C150 | 262.5 | 112.5 | [] | 206 | 761 | 979 |  | [] | 375 | 30 | 0 | 0.549333 |  | FALSE | REVIEW | All five Table 4 quantities and the 30% header reconciled; paired control is CM within the corresponding figure series. ¦ Nine approximate graph observations retained: six from Figure 10 and three from Figure 11; kPa divided by 1000 and rounded to 0.1 MPa. ¦ Mean/characteristic basis and replicate count are not reported. ¦ Figure 11's 28-day curve differs from Figure 10's 28-day curve and resembles its 56-day curve; source legend ages retained. ¦ Table 4 labels 0.55 as w/c, not w/b. Calculated w/b minus 0.55 is -0.000667; water_binder_difference remains null. Calculated water/cement is 0.784762. ¦ No quantities assigned to unreported recycled aggregate or admixtures. |  |  |  |  | BLOCKED | Cylinder strengths are graph-derived; neither mean nor characteristic basis is stated. Conflicting 28-day figure series are retained separately. No EN proxy calculated.
S1-0788:MWG-35 | S1-0788 | Glass powder | MWG-35 | CM | WGP | cement | mass | 35 | Ordinary Portland cement (OPC), Cherat cement factory, ASTM C150 | 243.75 | 131.25 | [] | 206 | 761 | 979 |  | [] | 375 | 35 | 0 | 0.549333 |  | FALSE | REVIEW | All five Table 4 quantities and the 35% header reconciled; paired control is CM within the corresponding figure series. ¦ Nine approximate graph observations retained: six from Figure 10 and three from Figure 11; kPa divided by 1000 and rounded to 0.1 MPa. ¦ Mean/characteristic basis and replicate count are not reported. ¦ Figure 11's 28-day curve differs from Figure 10's 28-day curve and resembles its 56-day curve; source legend ages retained. ¦ Table 4 labels 0.55 as w/c, not w/b. Calculated w/b minus 0.55 is -0.000667; water_binder_difference remains null. Calculated water/cement is 0.845128. ¦ Conclusions report relative strength losses, preserved in evidence; these were not used to infer additional absolute strengths or overwrite graph readings. ¦ No quantities assigned to unreported recycled aggregate or admixtures. |  |  |  |  | BLOCKED | Cylinder strengths are graph-derived; neither mean nor characteristic basis is stated. Conflicting 28-day figure series are retained separately. No EN proxy calculated.
S1-0890:01 | S1-0890 | Bagasse ash | 01 |  |  | cement | mass | 0 | Ordinary Portland cement (OPC) |  |  | [] |  |  |  |  | [] |  | 0 | 0 | 0.56 |  | FALSE | REVIEW | Control row 01; second-pass reconciliation found exactly five study mixtures, IDs 01–05, in Table I and five matching groups at both ages in Figure 4. ¦ Absolute constituent quantities and fresh batch yield are absent; kg/m3 values and binder mass cannot be established from the nominal proportions. ¦ Replacement calculated from reported relative shares: 100 × (0 + 0)/(100 + 0 + 0) = 0%. ¦ For this cement-only control, the reported water/cement ratio also equals water/binder. This is not an independent check from batch masses. ¦ The water-cement ratio column includes a percent sign, but the methodology calls 0.56 a water/cement ratio; the source heading is retained in evidence. ¦ Figure 4 values are approximate visual readings of unlabelled bars, not exact tabulated measurements; the underlying results are reported means. ¦ Three replicates are stated per ratio; allocation by age is not separately tabulated. ¦ Material chemistry and constituent density are unreported. Hardened-concrete density is not constituent density. ¦ Cited prior-study mixtures in the introduction are excluded. |  |  |  |  | BLOCKED | Compressive strength was measured on cubes. Cylinders were used for splitting tensile strength. Cube-to-cylinder conversion is prohibited.
S1-0890:02 | S1-0890 | Bagasse ash | 02 | 01 | SCBA_LSF | cement | mass | 5 | Ordinary Portland cement (OPC) |  |  | [] |  |  |  |  | [] |  | 5 | 0 |  |  | TRUE | REVIEW | Table I row 02 reconciled with the second Figure 4 group at both ages; paired with the common control 01. ¦ The reported 5% replacement is the combined SCBA + LSF fraction; SCBA alone is 2.5%. ¦ Replacement calculated from reported relative shares: 100 × (2.5 + 2.5)/(95 + 2.5 + 2.5) = 5%. ¦ SCBA_LSF is a combined-material annotation, not an additional ingredient. Both components are represented by that material_id. ¦ LSF varies alongside SCBA, preventing attribution of the response to SCBA alone. ¦ Absolute constituent quantities and batch yield are absent; kg/m3 quantities and binder mass remain null. ¦ The reported 0.56 is labelled water/cement, with cement also called binder in the methodology. Water mass and the denominator for replacement mixes cannot be independently resolved; water/binder calculations remain null. ¦ Figure 4 strengths are approximate visual readings of unlabelled bars; underlying results are reported means. ¦ Three replicates are stated per ratio; allocation by age is not separately tabulated. |  |  |  |  | BLOCKED | Only cube compressive strength is reported; no eligible cylinder compressive strength or source strength class.
S1-0890:03 | S1-0890 | Bagasse ash | 03 | 01 | SCBA_LSF | cement | mass | 10 | Ordinary Portland cement (OPC) |  |  | [] |  |  |  |  | [] |  | 10 | 0 |  |  | TRUE | REVIEW | Table I row 03 reconciled with the third Figure 4 group at both ages; paired with the common control 01. ¦ The reported 10% replacement is the combined SCBA + LSF fraction; SCBA alone is 5%. ¦ Replacement calculated from reported relative shares: 100 × (5 + 5)/(90 + 5 + 5) = 10%. ¦ SCBA_LSF represents both replacement components; LSF varies alongside SCBA. ¦ Absolute constituent quantities and batch yield are absent; kg/m3 quantities and binder mass remain null. ¦ The reported 0.56 is labelled water/cement, with cement also called binder in the methodology. Water mass and the denominator for replacement mixes cannot be independently resolved; water/binder calculations remain null. ¦ Figure 4 strengths are approximate visual readings of unlabelled bars; underlying results are reported means. ¦ Reported percentage strength changes are retained separately and were not used to reconstruct or adjust absolute strengths. ¦ Three replicates are stated per ratio; allocation by age is not separately tabulated. |  |  |  |  | BLOCKED | Only cube compressive strength is reported; no eligible cylinder compressive strength or source strength class.
S1-0890:04 | S1-0890 | Bagasse ash | 04 | 01 | SCBA_LSF | cement | mass | 15 | Ordinary Portland cement (OPC) |  |  | [] |  |  |  |  | [] |  | 15 | 0 |  |  | TRUE | REVIEW | Table I row 04 reconciled with the fourth Figure 4 group at both ages; paired with the common control 01. ¦ The reported 15% replacement is the combined SCBA + LSF fraction; SCBA alone is 7.5%. ¦ Replacement calculated from reported relative shares: 100 × (7.5 + 7.5)/(85 + 7.5 + 7.5) = 15%. ¦ SCBA_LSF represents both replacement components; LSF varies alongside SCBA. ¦ Absolute constituent quantities and batch yield are absent; kg/m3 quantities and binder mass remain null. ¦ The reported 0.56 is labelled water/cement, with cement also called binder in the methodology. Water mass and the denominator for replacement mixes cannot be independently resolved; water/binder calculations remain null. ¦ Figure 4 strengths are approximate visual readings of unlabelled bars; underlying results are reported means. ¦ Three replicates are stated per ratio; allocation by age is not separately tabulated. |  |  |  |  | BLOCKED | Only cube compressive strength is reported; no eligible cylinder compressive strength or source strength class.
S1-0890:05 | S1-0890 | Bagasse ash | 05 | 01 | SCBA_LSF | cement | mass | 20 | Ordinary Portland cement (OPC) |  |  | [] |  |  |  |  | [] |  | 20 | 0 |  |  | TRUE | REVIEW | Table I row 05 reconciled with the fifth Figure 4 group at both ages; paired with the common control 01. ¦ The reported 20% replacement is the combined SCBA + LSF fraction; SCBA alone is 10%. ¦ Replacement calculated from reported relative shares: 100 × (10 + 10)/(80 + 10 + 10) = 20%. ¦ SCBA_LSF represents both replacement components; LSF varies alongside SCBA. ¦ Absolute constituent quantities and batch yield are absent; kg/m3 quantities and binder mass remain null. ¦ The reported 0.56 is labelled water/cement, with cement also called binder in the methodology. Water mass and the denominator for replacement mixes cannot be independently resolved; water/binder calculations remain null. ¦ Figure 4 strengths are approximate visual readings of unlabelled bars; underlying results are reported means. ¦ Reported percentage strength changes are retained separately and were not used to reconstruct or adjust absolute strengths. ¦ Three replicates are stated per ratio; allocation by age is not separately tabulated. |  |  |  |  | BLOCKED | Only cube compressive strength is reported; no eligible cylinder compressive strength or source strength class.
S1-0892:S1-0892-1-USUAL | S1-0892 | Glass powder | S1-0892-1-USUAL |  |  | cement | mass | 0 | ordinary cement; comparable to ESS 2421/2005 | 350 | 0 | [] | 227.5 | 584 | 1168 |  | [] | 350 | 0 | 0 | 0.65 | 0 | FALSE | REVIEW | Provisional AI-assisted reference annotation; not an independent human gold standard. ¦ Second-pass reconciliation: Table 4 contains five recipes, IDs 1–5. Section 3.1.2 adds two method variants using recipes 2 and 5, giving seven mix records and 21 distinct age-specific compressive-strength observations. ¦ Figure 9 repeats the control and usual-method 5% and 20% observations from Figure 7; these are cross-referenced rather than counted as independent measurements. ¦ All absolute concrete compressive strengths are approximate visual readings from unlabelled bars, rounded to 0.1 MPa; exact numerical results are not tabulated. ¦ The source says 'medium values'; mean versus median is not unambiguously stated. ¦ Mass replacement is supported by Table 4's equal-mass cement/GP exchange, although the prose does not explicitly say 'by mass'. ¦ Table 1 values of 21.9 MPa at 3 days and 49.5 MPa at 28 days describe cement properties, not the concrete control, and are excluded from concrete observations. ¦ Figures 8 and 10 report normalized percentages, not additional absolute MPa observations. ¦ No separate new-method 0% control is reported. ¦ All five Table 4 rows reconcile to binder 350 kg/m3 and W/B 0.65. |  |  |  |  | BLOCKED | Compressive specimens are explicitly cubes. No eligible characteristic cylinder strength or 28-day cylinder mean is reported; no cube conversion applied.
S1-0892:S1-0892-2-USUAL | S1-0892 | Glass powder | S1-0892-2-USUAL | S1-0892-1-USUAL | S1-0892-GP | cement | mass | 5 | ordinary cement; comparable to ESS 2421/2005 | 332.5 | 17.5 | [] | 227.5 | 584 | 1168 |  | [] | 350 | 5 | 0 | 0.65 | 0 | FALSE | REVIEW | Strengths are approximate visual graph readings, not labelled source numbers. ¦ Figure 9 repeats these usual-method results. ¦ The source's 'medium values' does not unambiguously establish a mean. ¦ Table 2 duplicates the Al2O3 heading with conflicting glass-powder values 2.22 and 2.21; Al2O3 and LOI remain null. ¦ Table 2 does not explicitly print a percentage unit; its composition entries are retained in chemistry_pct with this unit ambiguity flagged. ¦ Glass density uses the explicit Density row, 1.46 g/cm3, rather than the separate Specific weight value 2.42. ¦ Replacement mass basis follows Table 4's equal-mass exchange. |  |  |  |  | BLOCKED | Only cube compressive strengths are reported; no cylinder mapping or cube conversion applied.
S1-0892:S1-0892-3-USUAL | S1-0892 | Glass powder | S1-0892-3-USUAL | S1-0892-1-USUAL | S1-0892-GP | cement | mass | 10 | ordinary cement; comparable to ESS 2421/2005 | 315 | 35 | [] | 227.5 | 584 | 1168 |  | [] | 350 | 10 | 0 | 0.65 | 0 | FALSE | REVIEW | Strengths are approximate visual graph readings, not labelled source numbers. ¦ The 90-day 5% and 10% bars are visually nearly identical; their small difference cannot be resolved reliably from the supplied image. ¦ The source's 'medium values' does not unambiguously establish a mean. ¦ Glass-powder Al2O3 is ambiguous because Table 2 reports 2.22 and 2.21 under duplicated headings. ¦ Table 2 composition units are not explicitly printed; chemistry_pct retains the reported entries with this ambiguity flagged. ¦ Replacement mass basis follows Table 4's equal-mass exchange. |  |  |  |  | BLOCKED | Only cube compressive strengths are reported; no cylinder mapping or cube conversion applied.
S1-0892:S1-0892-4-USUAL | S1-0892 | Glass powder | S1-0892-4-USUAL | S1-0892-1-USUAL | S1-0892-GP | cement | mass | 15 | ordinary cement; comparable to ESS 2421/2005 | 297.5 | 52.5 | [] | 227.5 | 584 | 1168 |  | [] | 350 | 15 | 0 | 0.65 | 0 | FALSE | REVIEW | Strengths are approximate visual graph readings, not labelled source numbers. ¦ The source's 'medium values' does not unambiguously establish a mean. ¦ Glass-powder Al2O3 is ambiguous because Table 2 reports 2.22 and 2.21 under duplicated headings. ¦ Table 2 composition units are not explicitly printed; chemistry_pct retains the reported entries with this ambiguity flagged. ¦ Replacement mass basis follows Table 4's equal-mass exchange. |  |  |  |  | BLOCKED | Only cube compressive strengths are reported; no cylinder mapping or cube conversion applied.
S1-0892:S1-0892-5-USUAL | S1-0892 | Glass powder | S1-0892-5-USUAL | S1-0892-1-USUAL | S1-0892-GP | cement | mass | 20 | ordinary cement; comparable to ESS 2421/2005 | 280 | 70 | [] | 227.5 | 584 | 1168 |  | [] | 350 | 20 | 0 | 0.65 | 0 | FALSE | REVIEW | Strengths are approximate visual graph readings, not labelled source numbers. ¦ Figure 9 repeats these usual-method results. ¦ The source's 'medium values' does not unambiguously establish a mean. ¦ Glass-powder Al2O3 is ambiguous because Table 2 reports 2.22 and 2.21 under duplicated headings. ¦ Table 2 composition units are not explicitly printed; chemistry_pct retains the reported entries with this ambiguity flagged. ¦ Replacement mass basis follows Table 4's equal-mass exchange. |  |  |  |  | BLOCKED | Only cube compressive strengths are reported; no cylinder mapping or cube conversion applied.
S1-0892:S1-0892-2-NEW | S1-0892 | Glass powder | S1-0892-2-NEW | S1-0892-1-USUAL | S1-0892-GP | cement | mass | 5 | ordinary cement; comparable to ESS 2421/2005 | 332.5 | 17.5 | [] | 227.5 | 584 | 1168 |  | [] | 350 | 5 | 0 | 0.65 | 0 | TRUE | REVIEW | NEW suffix is an annotation identifier; the paper does not assign a separate numeric mix ID to this method variant. ¦ Repeated recipe retained as a distinct record because GP is immersed in water for 5 h. ¦ Recipe quantities come from Table 4 row 2 and the method scope in Section 3.1.2; no separate new-method recipe table is supplied. ¦ Shared zero-GP control is linked; no separate new-method zero-GP control is reported. The same-dose mixing-method comparator is S1-0892-2-USUAL. ¦ Strengths are approximate visual readings of Figure 9, not exact values reconstructed from percentage reductions. ¦ The source's 'medium values' does not unambiguously establish a mean. ¦ Glass-powder Al2O3 is ambiguous because Table 2 reports 2.22 and 2.21 under duplicated headings. ¦ Table 2 composition units are not explicitly printed; chemistry_pct retains the reported entries with this ambiguity flagged. ¦ Replacement mass basis follows Table 4's equal-mass exchange. |  |  |  |  | BLOCKED | Only cube compressive strengths are reported; no cylinder mapping or cube conversion applied.
S1-0892:S1-0892-5-NEW | S1-0892 | Glass powder | S1-0892-5-NEW | S1-0892-1-USUAL | S1-0892-GP | cement | mass | 20 | ordinary cement; comparable to ESS 2421/2005 | 280 | 70 | [] | 227.5 | 584 | 1168 |  | [] | 350 | 20 | 0 | 0.65 | 0 | TRUE | REVIEW | NEW suffix is an annotation identifier; the paper does not assign a separate numeric mix ID to this method variant. ¦ Repeated recipe retained as a distinct record because GP is immersed in water for 5 h. ¦ Recipe quantities come from Table 4 row 5 and the method scope in Section 3.1.2; no separate new-method recipe table is supplied. ¦ Shared zero-GP control is linked; no separate new-method zero-GP control is reported. The same-dose mixing-method comparator is S1-0892-5-USUAL. ¦ Strengths are approximate visual readings of Figure 9, not exact values reconstructed from percentage reductions. ¦ The source's 'medium values' does not unambiguously establish a mean. ¦ Glass-powder Al2O3 is ambiguous because Table 2 reports 2.22 and 2.21 under duplicated headings. ¦ Table 2 composition units are not explicitly printed; chemistry_pct retains the reported entries with this ambiguity flagged. ¦ Replacement mass basis follows Table 4's equal-mass exchange. |  |  |  |  | BLOCKED | Only cube compressive strengths are reported; no cylinder mapping or cube conversion applied.
S1-0951:DP1 | S1-0951 | Glass powder | DP1 |  | GF | total_binder |  |  | Portland cement (PC) | 590 | 326 | [{"name":"Microsilica (MS)","kg_m3":100},{"name":"Micro calcium carbonate (MCC)","kg_m3":229}] |  | 882 |  |  | [{"name":"Polycarboxylate ether-based HRWR","amount":21.48,"unit":"kg/m3"}] | 1245 |  |  |  |  | TRUE | REVIEW | Provisional AI-assisted annotation, not an independent human gold standard. ¦ Second-pass inventory: 18 design points in Table 3 plus Criteria I and Criteria II in Tables 13–14, corroborated by Table 15; 20 records retained. No experimental waste-free control is reported. ¦ DP9, DP10, DP17 and DP18 are repeated center recipes and remain separate records. ¦ Figures 9–10 are represented only by incomplete text in the supplied page-7 content; their numeric strengths cannot be read. All 54 age-specific observations retain null strengths. ¦ Literature-review mixtures, Figure 1 literature averages, regression coefficients, optimization bounds and model predictions are not treated as measured study mixtures or observations. ¦ Binder QC sums PC + MS + GF + MCC, consistent with the cementitious materials shown in Figure 23. This does not establish the denominator used for the reported w/b. ¦ GF replaces multiple constituents, including quartz flour; its mass is retained in waste_binder_kg_m3 but is not separable by replacement function. No baseline or replacement percentage supports calculating a true replacement rate. ¦ Water mass is unreported and the w/b denominator is not explicitly defined; water mass and independent w/b checks remain null. ¦ MCC is a concurrent intervention; cement, GF, MCC, sand, w/b and HRWR vary across the design. ¦ Table 1 reports dimensionless specific gravity, not mass density in g/cm3. Values are preserved in material evidence without an unsupported conversion. ¦ Unreported coarse and recycled-coarse aggregate masses remain null. |  |  |  |  | BLOCKED | Source tests 50 mm cubes. No cylinder conversion or EN proxy applied.
S1-0951:DP2 | S1-0951 | Glass powder | DP2 |  | GF | total_binder |  |  | Portland cement (PC) | 650 | 294 | [{"name":"Microsilica (MS)","kg_m3":100},{"name":"Micro calcium carbonate (MCC)","kg_m3":200}] |  | 893 |  |  | [{"name":"Polycarboxylate ether-based HRWR","amount":21.48,"unit":"kg/m3"}] | 1244 |  |  |  |  | TRUE | REVIEW | Figure 9 numeric strengths are unreadable in supplied content. ¦ No reported experimental control or replacement percentage; GF has multiple replacement roles. ¦ Binder sum includes PC, MS, GF and MCC. Water mass and explicit w/b denominator are unavailable. ¦ Concurrent MCC and other design changes prevent isolating GF replacement. |  |  |  |  | BLOCKED | 50 mm cube strengths cannot enter the cylinder interface.
S1-0951:DP3 | S1-0951 | Glass powder | DP3 |  | GF | total_binder |  |  | Portland cement (PC) | 590 | 326 | [{"name":"Microsilica (MS)","kg_m3":100},{"name":"Micro calcium carbonate (MCC)","kg_m3":229}] |  | 849 |  |  | [{"name":"Polycarboxylate ether-based HRWR","amount":21.48,"unit":"kg/m3"}] | 1245 |  |  |  |  | TRUE | REVIEW | Figure 9 numeric strengths are unreadable in supplied content. ¦ No reported experimental control or replacement percentage; GF has multiple replacement roles. ¦ Binder sum includes PC, MS, GF and MCC. Water mass and explicit w/b denominator are unavailable. ¦ Distinct w/b and sand contents retained; concurrent design changes. |  |  |  |  | BLOCKED | 50 mm cube strengths cannot enter the cylinder interface.
S1-0951:DP4 | S1-0951 | Glass powder | DP4 |  | GF | total_binder |  |  | Portland cement (PC) | 650 | 294 | [{"name":"Microsilica (MS)","kg_m3":100},{"name":"Micro calcium carbonate (MCC)","kg_m3":200}] |  | 859 |  |  | [{"name":"Polycarboxylate ether-based HRWR","amount":21.48,"unit":"kg/m3"}] | 1244 |  |  |  |  | TRUE | REVIEW | Figure 9 numeric strengths are unreadable in supplied content. ¦ No reported experimental control or replacement percentage; GF has multiple replacement roles. ¦ Binder sum includes PC, MS, GF and MCC. Water mass and explicit w/b denominator are unavailable. ¦ Distinct w/b and sand contents retained; concurrent design changes. |  |  |  |  | BLOCKED | 50 mm cube strengths cannot enter the cylinder interface.
S1-0951:DP5 | S1-0951 | Glass powder | DP5 |  | GF | total_binder |  |  | Portland cement (PC) | 590 | 326 | [{"name":"Microsilica (MS)","kg_m3":100},{"name":"Micro calcium carbonate (MCC)","kg_m3":229}] |  | 879 |  |  | [{"name":"Polycarboxylate ether-based HRWR","amount":25.78,"unit":"kg/m3"}] | 1245 |  |  |  |  | TRUE | REVIEW | Figure 9 numeric strengths are unreadable in supplied content. ¦ No reported experimental control or replacement percentage; GF has multiple replacement roles. ¦ Binder sum includes PC, MS, GF and MCC. Water mass and explicit w/b denominator are unavailable. ¦ Distinct HRWR and sand contents retained; concurrent design changes. |  |  |  |  | BLOCKED | 50 mm cube strengths cannot enter the cylinder interface.
S1-0951:DP6 | S1-0951 | Glass powder | DP6 |  | GF | total_binder |  |  | Portland cement (PC) | 650 | 294 | [{"name":"Microsilica (MS)","kg_m3":100},{"name":"Micro calcium carbonate (MCC)","kg_m3":200}] |  | 890 |  |  | [{"name":"Polycarboxylate ether-based HRWR","amount":25.78,"unit":"kg/m3"}] | 1244 |  |  |  |  | TRUE | REVIEW | Figure 9 numeric strengths are unreadable in supplied content. ¦ No reported experimental control or replacement percentage; GF has multiple replacement roles. ¦ Binder sum includes PC, MS, GF and MCC. Water mass and explicit w/b denominator are unavailable. ¦ Distinct HRWR and sand contents retained; concurrent design changes. |  |  |  |  | BLOCKED | 50 mm cube strengths cannot enter the cylinder interface.
S1-0951:DP7 | S1-0951 | Glass powder | DP7 |  | GF | total_binder |  |  | Portland cement (PC) | 590 | 326 | [{"name":"Microsilica (MS)","kg_m3":100},{"name":"Micro calcium carbonate (MCC)","kg_m3":229}] |  | 847 |  |  | [{"name":"Polycarboxylate ether-based HRWR","amount":25.78,"unit":"kg/m3"}] | 1245 |  |  |  |  | TRUE | REVIEW | Figure 9 numeric strengths are unreadable in supplied content. ¦ No reported experimental control or replacement percentage; GF has multiple replacement roles. ¦ Binder sum includes PC, MS, GF and MCC. Water mass and explicit w/b denominator are unavailable. ¦ Distinct w/b, HRWR and sand contents retained; concurrent design changes. |  |  |  |  | BLOCKED | 50 mm cube strengths cannot enter the cylinder interface.
S1-0951:DP8 | S1-0951 | Glass powder | DP8 |  | GF | total_binder |  |  | Portland cement (PC) | 650 | 294 | [{"name":"Microsilica (MS)","kg_m3":100},{"name":"Micro calcium carbonate (MCC)","kg_m3":200}] |  | 857 |  |  | [{"name":"Polycarboxylate ether-based HRWR","amount":25.78,"unit":"kg/m3"}] | 1244 |  |  |  |  | TRUE | REVIEW | Figure 9 numeric strengths are unreadable in supplied content. ¦ No reported experimental control or replacement percentage; GF has multiple replacement roles. ¦ Binder sum includes PC, MS, GF and MCC. Water mass and explicit w/b denominator are unavailable. ¦ Distinct w/b, HRWR and sand contents retained; concurrent design changes. |  |  |  |  | BLOCKED | 50 mm cube strengths cannot enter the cylinder interface.
S1-0951:DP9 | S1-0951 | Glass powder | DP9 |  | GF | total_binder |  |  | Portland cement (PC) | 620 | 318 | [{"name":"Microsilica (MS)","kg_m3":100},{"name":"Micro calcium carbonate (MCC)","kg_m3":221}] |  | 849 |  |  | [{"name":"Polycarboxylate ether-based HRWR","amount":23.63,"unit":"kg/m3"}] | 1259 |  |  |  |  | TRUE | REVIEW | Repeated center recipe retained separately from DP10, DP17 and DP18; not a waste-free control. ¦ Figure 9 numeric strengths are unreadable; model intercepts are not substituted for observations. ¦ No replacement baseline; GF has multiple roles. Binder sum includes PC, MS, GF and MCC. ¦ Water mass and explicit w/b denominator unavailable; concurrent MCC intervention. |  |  |  |  | BLOCKED | 50 mm cube strengths cannot enter the cylinder interface.
S1-0951:DP10 | S1-0951 | Glass powder | DP10 |  | GF | total_binder |  |  | Portland cement (PC) | 620 | 318 | [{"name":"Microsilica (MS)","kg_m3":100},{"name":"Micro calcium carbonate (MCC)","kg_m3":221}] |  | 849 |  |  | [{"name":"Polycarboxylate ether-based HRWR","amount":23.63,"unit":"kg/m3"}] | 1259 |  |  |  |  | TRUE | REVIEW | Repeated center recipe retained separately from DP9, DP17 and DP18; not a waste-free control. ¦ Figure 10 numeric strengths are unreadable; model intercepts are not substituted for observations. ¦ No replacement baseline; GF has multiple roles. Binder sum includes PC, MS, GF and MCC. ¦ Water mass and explicit w/b denominator unavailable; concurrent MCC intervention. |  |  |  |  | BLOCKED | 50 mm cube strengths cannot enter the cylinder interface.
S1-0951:DP11 | S1-0951 | Glass powder | DP11 |  | GF | total_binder |  |  | Portland cement (PC) | 566 | 339 | [{"name":"Microsilica (MS)","kg_m3":100},{"name":"Micro calcium carbonate (MCC)","kg_m3":242}] |  | 857 |  |  | [{"name":"Polycarboxylate ether-based HRWR","amount":23.63,"unit":"kg/m3"}] | 1247 |  |  |  |  | TRUE | REVIEW | Table 3 PC 566 retained; Table 2 lower axial level is 566.334. Source rounding difference preserved. ¦ Figure 10 numeric strengths are unreadable in supplied content. ¦ No reported experimental control or replacement percentage; GF has multiple replacement roles. ¦ Binder sum includes PC, MS, GF and MCC. Water mass and explicit w/b denominator unavailable; concurrent design changes. |  |  |  |  | BLOCKED | 50 mm cube strengths cannot enter the cylinder interface.
S1-0951:DP12 | S1-0951 | Glass powder | DP12 |  | GF | total_binder |  |  | Portland cement (PC) | 674 | 280 | [{"name":"Microsilica (MS)","kg_m3":100},{"name":"Micro calcium carbonate (MCC)","kg_m3":188}] |  | 883 |  |  | [{"name":"Polycarboxylate ether-based HRWR","amount":23.63,"unit":"kg/m3"}] | 1242 |  |  |  |  | TRUE | REVIEW | Table 3 PC 674 retained; Table 2 upper axial level is 673.666. Source rounding difference preserved. ¦ Figure 10 numeric strengths are unreadable in supplied content. ¦ No reported experimental control or replacement percentage; GF has multiple replacement roles. ¦ Binder sum includes PC, MS, GF and MCC. Water mass and explicit w/b denominator unavailable; concurrent design changes. |  |  |  |  | BLOCKED | 50 mm cube strengths cannot enter the cylinder interface.
S1-0951:DP13 | S1-0951 | Glass powder | DP13 |  | GF | total_binder |  |  | Portland cement (PC) | 620 | 318 | [{"name":"Microsilica (MS)","kg_m3":100},{"name":"Micro calcium carbonate (MCC)","kg_m3":221}] |  | 879 |  |  | [{"name":"Polycarboxylate ether-based HRWR","amount":23.63,"unit":"kg/m3"}] | 1259 |  |  |  |  | TRUE | REVIEW | Figure 10 numeric strengths are unreadable in supplied content. ¦ No reported experimental control or replacement percentage; GF has multiple replacement roles. ¦ Binder sum includes PC, MS, GF and MCC. Water mass and explicit w/b denominator are unavailable. ¦ Lower axial w/b recipe retained separately; concurrent design changes. |  |  |  |  | BLOCKED | 50 mm cube strengths cannot enter the cylinder interface.
S1-0951:DP14 | S1-0951 | Glass powder | DP14 |  | GF | total_binder |  |  | Portland cement (PC) | 620 | 318 | [{"name":"Microsilica (MS)","kg_m3":100},{"name":"Micro calcium carbonate (MCC)","kg_m3":221}] |  | 819 |  |  | [{"name":"Polycarboxylate ether-based HRWR","amount":23.63,"unit":"kg/m3"}] | 1259 |  |  |  |  | TRUE | REVIEW | Figure 10 numeric strengths are unreadable in supplied content. ¦ No reported experimental control or replacement percentage; GF has multiple replacement roles. ¦ Binder sum includes PC, MS, GF and MCC. Water mass and explicit w/b denominator are unavailable. ¦ Upper axial w/b recipe retained separately; concurrent design changes. |  |  |  |  | BLOCKED | 50 mm cube strengths cannot enter the cylinder interface.
S1-0951:DP15 | S1-0951 | Glass powder | DP15 |  | GF | total_binder |  |  | Portland cement (PC) | 620 | 318 | [{"name":"Microsilica (MS)","kg_m3":100},{"name":"Micro calcium carbonate (MCC)","kg_m3":221}] |  | 852 |  |  | [{"name":"Polycarboxylate ether-based HRWR","amount":19.79,"unit":"kg/m3"}] | 1259 |  |  |  |  | TRUE | REVIEW | Figure 10 numeric strengths are unreadable in supplied content. ¦ No reported experimental control or replacement percentage; GF has multiple replacement roles. ¦ Binder sum includes PC, MS, GF and MCC. Water mass and explicit w/b denominator are unavailable. ¦ Lower axial HRWR recipe retained separately; mass taken directly from Table 3 without volume conversion. |  |  |  |  | BLOCKED | 50 mm cube strengths cannot enter the cylinder interface.
S1-0951:DP16 | S1-0951 | Glass powder | DP16 |  | GF | total_binder |  |  | Portland cement (PC) | 620 | 318 | [{"name":"Microsilica (MS)","kg_m3":100},{"name":"Micro calcium carbonate (MCC)","kg_m3":221}] |  | 847 |  |  | [{"name":"Polycarboxylate ether-based HRWR","amount":27.47,"unit":"kg/m3"}] | 1259 |  |  |  |  | TRUE | REVIEW | Figure 10 numeric strengths are unreadable in supplied content. ¦ No reported experimental control or replacement percentage; GF has multiple replacement roles. ¦ Binder sum includes PC, MS, GF and MCC. Water mass and explicit w/b denominator are unavailable. ¦ Upper axial HRWR recipe retained separately; mass taken directly from Table 3 without volume conversion. ¦ Table 2 prints upper HRWR 2.556; Table 3 prints 27.47 kg/m3. No correction or inferred density applied. |  |  |  |  | BLOCKED | 50 mm cube strengths cannot enter the cylinder interface.
S1-0951:DP17 | S1-0951 | Glass powder | DP17 |  | GF | total_binder |  |  | Portland cement (PC) | 620 | 318 | [{"name":"Microsilica (MS)","kg_m3":100},{"name":"Micro calcium carbonate (MCC)","kg_m3":221}] |  | 849 |  |  | [{"name":"Polycarboxylate ether-based HRWR","amount":23.63,"unit":"kg/m3"}] | 1259 |  |  |  |  | TRUE | REVIEW | Repeated center recipe retained separately from DP9, DP10 and DP18; not a waste-free control. ¦ Figure 10 numeric strengths are unreadable; model intercepts are not substituted for observations. ¦ No replacement baseline; GF has multiple roles. Binder sum includes PC, MS, GF and MCC. ¦ Water mass and explicit w/b denominator unavailable; concurrent MCC intervention. |  |  |  |  | BLOCKED | 50 mm cube strengths cannot enter the cylinder interface.
S1-0951:DP18 | S1-0951 | Glass powder | DP18 |  | GF | total_binder |  |  | Portland cement (PC) | 620 | 318 | [{"name":"Microsilica (MS)","kg_m3":100},{"name":"Micro calcium carbonate (MCC)","kg_m3":221}] |  | 849 |  |  | [{"name":"Polycarboxylate ether-based HRWR","amount":23.63,"unit":"kg/m3"}] | 1259 |  |  |  |  | TRUE | REVIEW | Repeated center recipe retained separately from DP9, DP10 and DP17; not a waste-free control. ¦ Figure 10 numeric strengths are unreadable; model intercepts are not substituted for observations. ¦ No replacement baseline; GF has multiple roles. Binder sum includes PC, MS, GF and MCC. ¦ Water mass and explicit w/b denominator unavailable; concurrent MCC intervention. |  |  |  |  | BLOCKED | 50 mm cube strengths cannot enter the cylinder interface.
S1-0951:Criteria I | S1-0951 | Glass powder | Criteria I |  | GF | total_binder |  |  | Portland cement (PC) | 660.25 |  | [{"name":"Microsilica (MS)","kg_m3":null},{"name":"Micro calcium carbonate (MCC)","kg_m3":null}] |  |  |  |  | [{"name":"Polycarboxylate ether-based HRWR","amount":0.022,"unit":"% Vol"}] | [5 empty] | TRUE | REVIEW | Optimized validation mixture, not an experimental control. ¦ GF, MCC, MS, water and sand masses are not specified for this optimized recipe; no interpolation or transfer from Table 3. ¦ General Section 2.3 cube geometry, mean basis and three-sample count applied; Table 14 does not separately restate the validation test protocol. ¦ Table 13 prints HRWR 0.022 under % Vol, inconsistent in scale with Table 2's 1.842–2.556% range. Printed value and unit retained without correction. ¦ Table 13 PC 660.25 exceeds the Table 12 upper optimization bound of 650; retained unchanged. ¦ Table 13 coded A 1.340 and Table 2 center 620 with factorial step 30 imply 660.2 kg/m3, a 0.05 kg/m3 rounding difference from the printed real value. ¦ Model prediction 158.32 MPa preserved only in evidence, not counted as an experimental strength observation. ¦ No replacement baseline or allocation of GF among cement, microsilica and quartz-flour replacement roles; replacement and water/binder checks unsupported. |  |  |  |  | BLOCKED | 152.8 MPa is a cube result under the study's general test method; no cylinder conversion or fck proxy applied.
S1-0951:Criteria II | S1-0951 | Glass powder | Criteria II |  | GF | total_binder |  |  | Portland cement (PC) | 590 |  | [{"name":"Microsilica (MS)","kg_m3":100},{"name":"Micro calcium carbonate (MCC)","kg_m3":null}] |  |  |  |  | [{"name":"Polycarboxylate ether-based HRWR","amount":0.021,"unit":"% Vol"}] | [5 empty] | TRUE | REVIEW | Optimized validation mixture, not an experimental control; distinct from all 590 kg/m3 PC recipes in Table 3. ¦ GF, MCC, water and sand masses are not specified for this optimized recipe; no transfer from Table 3. ¦ General Section 2.3 cube geometry, mean basis and three-sample count applied; Table 14 does not separately restate the validation test protocol. ¦ Table 13 prints HRWR 0.021 under % Vol, inconsistent in scale with Table 2's 1.842–2.556% range. Printed value and unit retained without correction. ¦ The about-26% cement reduction compares against a literature-average UHPC; it is not a waste replacement percentage or a paired experimental-control comparison. ¦ The conclusion's 150 MPa statement summarizes this result and is not an additional strength observation. ¦ Model prediction 157.43 MPa preserved only in evidence, not counted as an experimental strength observation. ¦ Incomplete binder quantities and unspecified w/b denominator block binder, replacement and water/binder recalculation. |  |  |  |  | BLOCKED | 150.15 MPa is a cube result under the study's general test method; no cylinder conversion or fck proxy applied.
S1-1077:Reference | S1-1077 | Wood/biomass ash | Reference | [5 empty] | Brazilian type V Portland cement (high early strength) | 387.4 | 0 | [] | 229.3 | 779.2 | 893.7 |  | [{"name":"Polycarboxylate-based high-range water-reducing superplasticizer","amount":0.3,"unit":"kg/m3"}] | 387.4 | 0 |  | 0.591895 | 0.021895 | FALSE | REVIEW | Evidence page numbers refer to supplied PDF pages 1–6. ¦ Second-pass inventory: two concrete recipes in Table 1 and four mortar formulations described in Section 2.2 and represented by the three activity-index results in Table 2. All six are retained. ¦ The EGA1–calcium hydroxide paste is a thermal-analysis formulation without a reported cement or total-binder replacement fraction; it is outside the replacement-mixture inventory. ¦ All six Table 1 rows reconciled for both concrete columns; reference EGA1 dash represents absence and is encoded as zero. ¦ Calculated water/binder is 229.3/387.4 = 0.591895, inconsistent with the stated constant 0.57. ¦ The 3-day and 7-day strengths are approximate visual readings of Figure 6, not tabulated measurements. ¦ The 28-day text value is retained once; Figure 6 depicts the same observation and is not counted as an additional test. ¦ Mean/characteristic basis and the meaning of Figure 6 error bars are not explicitly stated. ¦ The design description '35 MPa-concrete' is not treated as a declared characteristic class or an additional strength observation. |  |  |  |  | BLOCKED | The paper reports 35 MPa at 28 days for tested cylinders, but does not explicitly identify that value as a mean or characteristic strength. Four replicates and statistical testing are reported. Under the instruction against inferring missing basis, the EN interface is blocked.
S1-1077:EGA1-Concrete | S1-1077 | Wood/biomass ash | EGA1-Concrete | Reference | EGA1 | cement | mass | 20 | Brazilian type V Portland cement (high early strength) | 309.9 | 60.1 | [] | 229.3 | 779.2 | 893.7 |  | [{"name":"Polycarboxylate-based high-range water-reducing superplasticizer","amount":0.3,"unit":"kg/m3"}] | 370 | 16.243243 |  | 0.61973 | 0.04973 | TRUE | REVIEW | Mixed replacement convention: replacement_basis records the explicitly stated mass basis of cement removal; ash was added at equivalent volume, not equal mass. ¦ Calculated replacement_pct_calculated is ash mass/total binder mass: 100 × 60.1/370 = 16.243243%. It is not directly comparable with the reported 20% cement-removal fraction, so replacement_difference_pp is null. ¦ Relative to the control, cement removal is 100 × (387.4 − 309.9)/387.4 = 20.005163%, consistent with nominal 20% after recipe rounding. ¦ Cement density is not reported; the claimed equivalent-volume substitution cannot be independently checked from reported material densities. ¦ Calculated water/binder is 229.3/370 = 0.619730, inconsistent with the stated constant 0.57 and higher than the control's 0.591895. ¦ co_intervention is true because the transcribed comparison changes total binder mass and calculated water/binder as well as ash content; aggregate, water and superplasticizer masses are unchanged. ¦ The 3-day and 7-day strengths are approximate visual readings of Figure 6, not tabulated measurements. ¦ The 28-day text value is retained once; Figure 6 depicts the same observation and is not counted as an additional test. ¦ Mean/characteristic basis and the meaning of Figure 6 error bars are not explicitly stated. ¦ Second-pass audit reconciled all six Table 1 rows and confirmed the Reference control link. |  |  |  |  | BLOCKED | The paper reports 35 MPa at 28 days for tested cylinders, but does not explicitly identify that value as a mean or characteristic strength. Four replicates and statistical testing are reported. Under the instruction against inferring missing basis, the EN interface is blocked.
S1-1077:ISO-mortar-reference | S1-1077 | Wood/biomass ash | ISO-mortar-reference | [7 empty] | 0 | [] |  |  |  |  | [] | [5 empty] | FALSE | BLOCKED | Annotation-generated mix ID; the source calls this formulation ISO mortar. ¦ Retained as the common control for the three material-variant mortar formulations. ¦ Only sand/cement and water/cement mass ratios are reported; no batch quantities or yield support conversion to kg/m3. ¦ Reported water/cement ratio 0.52 is retained in evidence; a mass-based water/binder recalculation cannot be performed without transcribed quantities. ¦ No absolute mortar strength, test age, mean/characteristic basis, replicate count or specimen geometry is supplied; none is inferred from the cited standard. ¦ Ash absence is supported by the description of the ISO control contrasted with the EGA replacement mortars. |  |  |  |  | BLOCKED | Mortar control with no reported absolute compressive strength, test age or specimen geometry.
S1-1077:EGA1-mortar-35 | S1-1077 | Wood/biomass ash | EGA1-mortar-35 | ISO-mortar-reference | EGA1 | cement | volume | 35 |  |  |  | [] |  |  |  |  | [] | [6 empty] | BLOCKED | Annotation-generated mix ID for the EGA1 mortar variant. ¦ The activity index of 108% is retained in evidence and is not entered as MPa. ¦ No batch quantities or yield support kg/m3 conversion or derived mass checks. ¦ The ISO control's reported ratios are not assumed to apply to this replacement mortar. ¦ Mortar test age, geometry, replicate count and mean/characteristic basis are not reported. ¦ Second-pass audit matched this variant to the EGA1 activity-index column in Table 2 and the common ISO control in Section 2.2. |  |  |  |  | BLOCKED | Only a dimensionless mortar activity index is reported; no absolute strength or eligible cylinder mean is available.
S1-1077:EGA2-mortar-35 | S1-1077 | Wood/biomass ash | EGA2-mortar-35 | ISO-mortar-reference | EGA2 | cement | volume | 35 |  |  |  | [] |  |  |  |  | [] | [6 empty] | BLOCKED | Annotation-generated mix ID for the EGA2 mortar variant. ¦ The activity index of 102% is retained in evidence and is not entered as MPa. ¦ No batch quantities or yield support kg/m3 conversion or derived mass checks. ¦ The ISO control's reported ratios are not assumed to apply to this replacement mortar. ¦ Mortar test age, geometry, replicate count and mean/characteristic basis are not reported. ¦ Second-pass audit matched this variant to the EGA2 activity-index column in Table 2 and the common ISO control in Section 2.2. ¦ No EGA2 concrete recipe is reported. |  |  |  |  | BLOCKED | Only a dimensionless mortar activity index is reported; no absolute strength or eligible cylinder mean is available.
S1-1077:EGA3-mortar-35 | S1-1077 | Wood/biomass ash | EGA3-mortar-35 | ISO-mortar-reference | EGA3 | cement | volume | 35 |  |  |  | [] |  |  |  |  | [] | [6 empty] | BLOCKED | Annotation-generated mix ID for the EGA3 mortar variant. ¦ The activity index of 95% is retained in evidence and is not entered as MPa. ¦ No batch quantities or yield support kg/m3 conversion or derived mass checks. ¦ The ISO control's reported ratios are not assumed to apply to this replacement mortar. ¦ Mortar test age, geometry, replicate count and mean/characteristic basis are not reported. ¦ Second-pass audit matched this variant to the EGA3 activity-index column in Table 2 and the common ISO control in Section 2.2. ¦ No EGA3 concrete recipe is reported. |  |  |  |  | BLOCKED | Only a dimensionless mortar activity index is reported; no absolute strength or eligible cylinder mean is available.
S1-1167:M25-0 | S1-1167 | Ceramic/brick powder | M25-0 |  | CWP | cement | mass | 0 | Ordinary Portland cement type I, ASTM C150-16 | 310 | 0 | [] | 190 | 749 | 1102 |  | [] | 310 | 0 | 0 | 0.612903 | 0.002903 | FALSE | BLOCKED | Second-pass inventory reconciled: all 10 Table 2 mixes and all 6 Table 3 mixes retained as 16 distinct records. ¦ Page numbers refer to supplied PDF pages 1–8, corresponding to printed pages 109–116. ¦ Mass replacement basis follows the kg/m3 recipes; the paper does not separately state the basis for this study. ¦ Test ages and replicate count are reported, but absolute strengths, specimen geometry and mean/characteristic basis are missing. ¦ Declared grades are not used as measured strengths or EN cylinder classes. ¦ QC differences are calculated minus reported; CV replacement is 100*CWP/(cement+CWP). ¦ Unreported recycled aggregate quantities remain null; empty admixture arrays mean no CV admixture dosage was reported. |  |  |  |  | BLOCKED | M25 is a reported grade, not an identified characteristic cylinder strength. Absolute tested strength and specimen geometry are not reported.
S1-1167:M25-10 | S1-1167 | Ceramic/brick powder | M25-10 | M25-0 | CWP | cement | mass | 10 | Ordinary Portland cement type I, ASTM C150-16 | 279 | 31 | [] | 190 | 737 | 1105 |  | [] | 310 | 10 | 0 | 0.612903 | 0.002903 | TRUE | BLOCKED | Relative strength percentages cannot be converted to MPa using the nominal M25 grade. ¦ Specimen geometry and mean/characteristic basis are not reported. ¦ Fine and coarse aggregate quantities change relative to M25-0. ¦ Mass replacement basis is supported by the recipe quantities. |  |  |  |  | BLOCKED | Only relative tested-strength changes and an M25 grade are reported; absolute cylinder strength is unavailable.
S1-1167:M25-20 | S1-1167 | Ceramic/brick powder | M25-20 | M25-0 | CWP | cement | mass | 20 | Ordinary Portland cement type I, ASTM C150-16 | 248 | 62 | [] | 190 | 734 | 1101 |  | [] | 310 | 20 | 0 | 0.612903 | 0.002903 | TRUE | BLOCKED | Absolute tested strengths, specimen geometry and mean/characteristic basis are not reported. ¦ Fine and coarse aggregate quantities change relative to M25-0. |  |  |  |  | BLOCKED | Only relative tested-strength changes and an M25 grade are reported; absolute cylinder strength is unavailable.
S1-1167:M25-30 | S1-1167 | Ceramic/brick powder | M25-30 | M25-0 | CWP | cement | mass | 30 | Ordinary Portland cement type I, ASTM C150-16 | 217 | 93 | [] | 190 | 731 | 1097 |  | [] | 310 | 30 | 0 | 0.612903 | 0.002903 | TRUE | BLOCKED | Absolute tested strengths, specimen geometry and mean/characteristic basis are not reported. ¦ The mix-specific 7-day relative change is approximately read from Figure 4. ¦ Fine and coarse aggregate quantities change relative to M25-0. |  |  |  |  | BLOCKED | Relative changes cannot establish absolute cylinder strength; M25 is only a reported grade.
S1-1167:M25-40 | S1-1167 | Ceramic/brick powder | M25-40 | M25-0 | CWP | cement | mass | 40 | Ordinary Portland cement type I, ASTM C150-16 | 186 | 124 | [] | 190 | 729 | 1093 |  | [] | 310 | 40 | 0 | 0.612903 | 0.002903 | TRUE | BLOCKED | Absolute tested strengths, specimen geometry and mean/characteristic basis are not reported. ¦ The 28-day plotted value is near zero rather than the 1% reduction stated in prose; no source value was corrected. ¦ Fine and coarse aggregate quantities change relative to M25-0. |  |  |  |  | BLOCKED | Relative changes cannot establish absolute cylinder strength; M25 is only a reported grade.
S1-1167:M50-0 | S1-1167 | Ceramic/brick powder | M50-0 |  | CWP | cement | mass | 0 | Ordinary Portland cement type I, ASTM C150-16 | 485 | 0 | [] | 208 | 662 | 993 |  | [] | 485 | 0 | 0 | 0.428866 | -0.001134 | FALSE | BLOCKED | The M50 series remains distinct from M25, with its own control and reported w/cm. ¦ Absolute tested strengths, specimen geometry and mean/characteristic basis are not reported. |  |  |  |  | BLOCKED | M50 is a reported grade, not an identified characteristic cylinder strength. Absolute tested strength and specimen geometry are not reported.
S1-1167:M50-10 | S1-1167 | Ceramic/brick powder | M50-10 | M50-0 | CWP | cement | mass | 10 | Ordinary Portland cement type I, ASTM C150-16 | 437 | 48 | [] | 208 | 658 | 988 |  | [] | 485 | 9.896907 | -0.103093 | 0.428866 | -0.001134 | TRUE | BLOCKED | Reported integer masses yield 9.896907% CWP, retained without adjusting the nominal 10% or source masses. ¦ Absolute tested strengths, specimen geometry and mean/characteristic basis are not reported. ¦ Fine and coarse aggregate quantities change relative to M50-0. |  |  |  |  | BLOCKED | Only relative tested-strength changes and an M50 grade are reported; absolute cylinder strength is unavailable.
S1-1167:M50-20 | S1-1167 | Ceramic/brick powder | M50-20 | M50-0 | CWP | cement | mass | 20 | Ordinary Portland cement type I, ASTM C150-16 | 388 | 97 | [] | 208 | 654 | 981 |  | [] | 485 | 20 | 0 | 0.428866 | -0.001134 | TRUE | BLOCKED | Absolute tested strengths, specimen geometry and mean/characteristic basis are not reported. ¦ Fine and coarse aggregate quantities change relative to M50-0. |  |  |  |  | BLOCKED | Only relative tested-strength changes and an M50 grade are reported; absolute cylinder strength is unavailable.
S1-1167:M50-30 | S1-1167 | Ceramic/brick powder | M50-30 | M50-0 | CWP | cement | mass | 30 | Ordinary Portland cement type I, ASTM C150-16 | 340 | 145 | [] | 208 | 650 | 975 |  | [] | 485 | 29.896907 | -0.103093 | 0.428866 | -0.001134 | TRUE | BLOCKED | Reported integer masses yield 29.896907% CWP; nominal 30% and source masses are preserved. ¦ Absolute tested strengths, specimen geometry and mean/characteristic basis are not reported. ¦ Fine and coarse aggregate quantities change relative to M50-0. |  |  |  |  | BLOCKED | Only relative tested-strength changes and an M50 grade are reported; absolute cylinder strength is unavailable.
S1-1167:M50-40 | S1-1167 | Ceramic/brick powder | M50-40 | M50-0 | CWP | cement | mass | 40 | Ordinary Portland cement type I, ASTM C150-16 | 291 | 194 | [] | 208 | 673 | 968 |  | [] | 485 | 40 | 0 | 0.428866 | -0.001134 | TRUE | BLOCKED | 28-day relative strength conflict: prose -21%, Figure 4 approximately -15%; neither is converted to MPa. ¦ Fine aggregate 673 kg/m3 is retained exactly despite the preceding series trend. ¦ Absolute tested strengths, specimen geometry and mean/characteristic basis are not reported. ¦ Fine and coarse aggregate quantities change relative to M50-0. |  |  |  |  | BLOCKED | Absolute cylinder strength is unavailable; relative 28-day results also conflict between prose and graph.
S1-1167:A-S-100 | S1-1167 | Ceramic/brick powder | A-S-100 |  | SLAG | cement | mass | 0 | Ordinary Portland cement type I, ASTM C150-16 | 350 | 100 | [] |  | 968 | 792 |  | [{"name":"Glenium sky 504, polycarboxylic ether-based superplasticiser","amount":5.75,"unit":"kg/m3"},{"name":"RheoMatrix 110, viscosity-modifying admixture","amount":1.25,"unit":"kg/m3"}] | 450 | 0 | 0 |  |  | FALSE | BLOCKED | SCC control contains 100 kg/m3 slag; it is not a cement-only control. ¦ Zero replacement denotes the baseline control, not zero slag content. ¦ Slag is stored in waste_binder_kg_m3 and counted once in total binder/powder. ¦ Table 3 reports water in litres. No water density or explicit mass conversion is supplied; water_kg_m3 and mass-based water/binder QC remain null. ¦ For SCC, calculated replacement follows cement reduction relative to 350 kg/m3: 100*(350-cement)/350, not waste mass divided by total binder. ¦ Absolute strengths, specimen geometry and mean/characteristic basis are not reported. ¦ All SCC strength comparisons use A-S-100, as specified in Section 4.2. |  |  |  |  | BLOCKED | No absolute compressive strength or identified cylinder specimen is reported.
S1-1167:A-C-100 | S1-1167 | Ceramic/brick powder | A-C-100 | A-S-100 | CWP | cement | mass | 0 | Ordinary Portland cement type I, ASTM C150-16 | 350 | 100 | [{"name":"Ground granulated blast-furnace slag","kg_m3":0}] |  | 968 | 792 |  | [{"name":"Glenium sky 504, polycarboxylic ether-based superplasticiser","amount":5.75,"unit":"kg/m3"},{"name":"RheoMatrix 110, viscosity-modifying admixture","amount":1.25,"unit":"kg/m3"}] | 450 | 0 | 0 |  |  | TRUE | BLOCKED | Retained as a distinct SCC material-variant comparator despite zero cement replacement. ¦ replacement_target and percentage describe the paper's cement-replacement metric; the actual substitution in this mix is CWP for 100 kg/m3 slag. ¦ Calculated replacement is 100*(350-350)/350; CWP/total binder would instead be 22.222222%, which is not the reported metric. ¦ Water is reported as 184 l; no unsupported conversion to kg/m3 was made. ¦ Absolute strengths, specimen geometry and mean/characteristic basis are not reported. ¦ Graph readings are approximate relative percentages, not MPa. |  |  |  |  | BLOCKED | Figure 8 reports relative percentages only; absolute cylinder strength is unavailable.
S1-1167:A-S-200 | S1-1167 | Ceramic/brick powder | A-S-200 | A-S-100 | SLAG | cement | mass | 28 | Ordinary Portland cement type I, ASTM C150-16 | 250 | 200 | [] |  | 964 | 771 |  | [{"name":"Glenium sky 504, polycarboxylic ether-based superplasticiser","amount":3,"unit":"kg/m3"},{"name":"RheoMatrix 110, viscosity-modifying admixture","amount":1.25,"unit":"kg/m3"}] | 450 | 28.571429 | 0.571429 |  |  | TRUE | BLOCKED | Calculated replacement is 100*(350-250)/350, equivalent to incremental slag above the baseline 100 kg/m3 divided by baseline cement. ¦ Slag/total binder is 44.444444%, a different metric from the reported 28% cement replacement. ¦ Water is reported as 184 l; mass-based water/binder QC is unsupported. ¦ SP and aggregate quantities differ from A-S-100. ¦ Absolute strengths, specimen geometry and mean/characteristic basis are not reported. |  |  |  |  | BLOCKED | Only relative strength changes are shown; absolute cylinder strength is unavailable.
S1-1167:A-C-200 | S1-1167 | Ceramic/brick powder | A-C-200 | A-S-100 | CWP | cement | mass | 28 | Ordinary Portland cement type I, ASTM C150-16 | 250 | 200 | [{"name":"Ground granulated blast-furnace slag","kg_m3":0}] |  | 964 | 771 |  | [{"name":"Glenium sky 504, polycarboxylic ether-based superplasticiser","amount":4.8,"unit":"kg/m3"},{"name":"RheoMatrix 110, viscosity-modifying admixture","amount":1.25,"unit":"kg/m3"}] | 450 | 28.571429 | 0.571429 |  |  | TRUE | BLOCKED | Table 3 reports 192 l water, versus 184 l for all other SCC mixes, while reporting w/cm 0.41 for every SCC mix; source values are preserved. ¦ No water-density conversion is supplied, so neither a mass-based water/binder ratio nor its difference is calculated. ¦ Calculated replacement is 100*(350-250)/350; CWP/total binder is 44.444444%, a different metric. ¦ Relative to A-S-100, CWP replaces both 100 kg/m3 cement and 100 kg/m3 baseline slag. ¦ Water volume, SP and aggregate quantities differ from A-S-100. ¦ Absolute strengths, specimen geometry and mean/characteristic basis are not reported. |  |  |  |  | BLOCKED | Only relative strength changes are shown; absolute cylinder strength is unavailable.
S1-1167:A-S-300 | S1-1167 | Ceramic/brick powder | A-S-300 | A-S-100 | SLAG | cement | mass | 57 | Ordinary Portland cement type I, ASTM C150-16 | 150 | 300 | [] |  | 960 | 786 |  | [{"name":"Glenium sky 504, polycarboxylic ether-based superplasticiser","amount":5.75,"unit":"kg/m3"},{"name":"RheoMatrix 110, viscosity-modifying admixture","amount":1.25,"unit":"kg/m3"}] | 450 | 57.142857 | 0.142857 |  |  | TRUE | BLOCKED | Calculated replacement is 100*(350-150)/350, equivalent to incremental slag above the baseline 100 kg/m3 divided by baseline cement. ¦ Slag/total binder is 66.666667%, a different metric from the reported 57% cement replacement. ¦ Water is reported as 184 l; mass-based water/binder QC is unsupported. ¦ Fine and coarse aggregate quantities differ from A-S-100. ¦ Absolute strengths, specimen geometry and mean/characteristic basis are not reported. |  |  |  |  | BLOCKED | Only relative strength changes are shown; absolute cylinder strength is unavailable.
S1-1167:A-C-300 | S1-1167 | Ceramic/brick powder | A-C-300 | A-S-100 | CWP | cement | mass | 57 | Ordinary Portland cement type I, ASTM C150-16 | 150 | 300 | [{"name":"Ground granulated blast-furnace slag","kg_m3":0}] |  | 960 | 786 |  | [{"name":"Glenium sky 504, polycarboxylic ether-based superplasticiser","amount":11.15,"unit":"kg/m3"},{"name":"RheoMatrix 110, viscosity-modifying admixture","amount":1.25,"unit":"kg/m3"}] | 450 | 57.142857 | 0.142857 |  |  | TRUE | BLOCKED | Calculated replacement is 100*(350-150)/350; CWP/total binder is 66.666667%, a different metric. ¦ Relative to A-S-100, CWP replaces 200 kg/m3 cement and 100 kg/m3 baseline slag. ¦ Water is reported as 184 l; mass-based water/binder QC is unsupported. ¦ SP is 11.15 kg/m3, with explicitly reported casting temperature 40–45°C; aggregate quantities also differ from A-S-100. ¦ Section 3.1's general SP dosage range does not cover the exceptional Table 3 dosage; the table value and footnote are retained. ¦ Conclusions use 30% and 60% labels, whereas Section 3.2 specifies 28% and 57%; no additional recipes are reported. ¦ Absolute strengths, specimen geometry and mean/characteristic basis are not reported. ¦ Second-pass audit retained all Table 2 and Table 3 numerical recipes, including M50-40 fine aggregate 673, A-C-200 water 192 l, A-S-300/A-C-300 coarse aggregate 786, and A-C-300 SP 11.15. |  |  |  |  | BLOCKED | Only relative strength changes are shown; absolute cylinder strength is unavailable.
S1-1169:M25-0 | S1-1169 | Ceramic/brick powder | M25-0 |  |  | cement | mass | 0 | Ordinary Portland cement, ASTM C150 Type I | 310 | 0 | [] | 190 | 749 | 1102 |  | [] | 310 | 0 | 0 | 0.612903 | 0.002903 | FALSE | REVIEW | Provisional AI-assisted reference annotation; not an independent human gold standard. ¦ Second-pass reconciliation: all 15 Table 3 concrete rows retained, comprising three controls and twelve CWP mixtures; Tables 5–7 reuse these IDs. Four Table 4 SAI mortar mixtures and their text-reported control are separately retained using annotation-assigned IDs. ¦ Figure 7 strengths are approximate visual readings, with roughly 1 MPa reading resolution; decimal estimates do not imply source-reported precision. ¦ Concrete strength aggregation as a mean is not explicitly stated; three specimens per age are reported. ¦ QC differences are calculated minus reported; calculated values are rounded to six decimal places. ¦ Aggregate specific gravities are preserved in material evidence; no dimensional density conversion was inferred. |  |  |  | NO_TABLE_VALUE | BLOCKED | Strength specimens are cubes. The 25 MPa designation is a target concrete grade, not a reported characteristic cylinder strength. No cube conversion applied.
S1-1169:M25-10 | S1-1169 | Ceramic/brick powder | M25-10 | M25-0 | CWP | cement | mass | 10 | Ordinary Portland cement, ASTM C150 Type I | 279 | 31 | [] | 190 | 737 | 1105 |  | [] | 310 | 10 | 0 | 0.612903 | 0.002903 | TRUE | REVIEW | 7- and 28-day strengths are approximate Figure 7 readings; 90-day strength is explicitly reported in text and is not duplicated as a graph observation. ¦ Mean aggregation is not explicitly stated for concrete strengths; the textual observation is coded other. ¦ Fine and coarse aggregate quantities differ from the paired control. |  |  |  | NO_TABLE_VALUE | BLOCKED | 100 mm cube strengths; no eligible cylinder strength and no cube conversion.
S1-1169:M25-20 | S1-1169 | Ceramic/brick powder | M25-20 | M25-0 | CWP | cement | mass | 20 | Ordinary Portland cement, ASTM C150 Type I | 248 | 62 | [] | 190 | 734 | 1101 |  | [] | 310 | 20 | 0 | 0.612903 | 0.002903 | TRUE | REVIEW | All strengths are approximate Figure 7 readings; mean aggregation is not explicitly stated. ¦ Garbled Table 3 text was reconciled against the supplied page image. ¦ Fine and coarse aggregate quantities differ from the paired control. |  |  |  | NO_TABLE_VALUE | BLOCKED | 100 mm cube strengths; no eligible cylinder strength and no cube conversion.
S1-1169:M25-30 | S1-1169 | Ceramic/brick powder | M25-30 | M25-0 | CWP | cement | mass | 30 | Ordinary Portland cement, ASTM C150 Type I | 217 | 93 | [] | 190 | 731 | 1097 |  | [] | 310 | 30 | 0 | 0.612903 | 0.002903 | TRUE | REVIEW | All strengths are approximate Figure 7 readings; mean aggregation is not explicitly stated. ¦ Garbled Table 3 text was reconciled against the supplied page image. ¦ Fine and coarse aggregate quantities differ from the paired control. |  |  |  | NO_TABLE_VALUE | BLOCKED | 100 mm cube strengths; no eligible cylinder strength and no cube conversion.
S1-1169:M25-40 | S1-1169 | Ceramic/brick powder | M25-40 | M25-0 | CWP | cement | mass | 40 | Ordinary Portland cement, ASTM C150 Type I | 186 | 124 | [] | 190 | 629 | 1093 |  | [] | 310 | 40 | 0 | 0.612903 | 0.002903 | TRUE | REVIEW | All strengths are approximate Figure 7 readings; mean aggregation is not explicitly stated. ¦ Fine aggregate is reported as 629 kg/m3; the large decrease relative to adjacent rows is preserved without correction. ¦ Fine and coarse aggregate quantities differ from the paired control. |  |  |  | NO_TABLE_VALUE | BLOCKED | 100 mm cube strengths; no eligible cylinder strength and no cube conversion.
S1-1169:M50-0 | S1-1169 | Ceramic/brick powder | M50-0 |  |  | cement | mass | 0 | Ordinary Portland cement, ASTM C150 Type I | 485 | 0 | [] | 208 | 662 | 993 |  | [] | 485 | 0 | 0 | 0.428866 | -0.001134 | FALSE | REVIEW | All strengths are approximate Figure 7 readings; mean aggregation is not explicitly stated. ¦ Figure 7 shows the 28-day control bar above 50 MPa and above M50-10, whereas page 5 calls the M50-10 value of 50.1 MPa the highest; the apparent source inconsistency is preserved. |  |  |  | NO_TABLE_VALUE | BLOCKED | 100 mm cube strengths. The 50 MPa target grade is not a reported characteristic cylinder strength.
S1-1169:M50-10 | S1-1169 | Ceramic/brick powder | M50-10 | M50-0 | CWP | cement | mass | 10 | Ordinary Portland cement, ASTM C150 Type I | 437 | 48 | [] | 208 | 658 | 988 |  | [] | 485 | 9.896907 | -0.103093 | 0.428866 | -0.001134 | TRUE | REVIEW | 7- and 90-day strengths are approximate Figure 7 readings; 28-day strength is explicitly reported in text. ¦ Mean aggregation is not explicitly stated for concrete strengths; the textual observation is coded other. ¦ Reported component masses give 9.896907% replacement rather than the nominal 10%; source masses are preserved. ¦ Fine and coarse aggregate quantities differ from the paired control. ¦ Page 5 calls 50.1 MPa the highest 28-day M50 strength, but Figure 7 shows a higher control bar. |  |  |  | NO_TABLE_VALUE | BLOCKED | 100 mm cube strengths; no eligible cylinder strength and no cube conversion.
S1-1169:M50-20 | S1-1169 | Ceramic/brick powder | M50-20 | M50-0 | CWP | cement | mass | 20 | Ordinary Portland cement, ASTM C150 Type I | 388 | 97 | [] | 208 | 654 | 981 |  | [] | 485 | 20 | 0 | 0.428866 | -0.001134 | TRUE | REVIEW | All strengths are approximate Figure 7 readings; mean aggregation is not explicitly stated. ¦ Fine and coarse aggregate quantities differ from the paired control. |  |  |  | NO_TABLE_VALUE | BLOCKED | 100 mm cube strengths; no eligible cylinder strength and no cube conversion.
S1-1169:M50-30 | S1-1169 | Ceramic/brick powder | M50-30 | M50-0 | CWP | cement | mass | 30 | Ordinary Portland cement, ASTM C150 Type I | 340 | 145 | [] | 208 | 650 | 975 |  | [] | 485 | 29.896907 | -0.103093 | 0.428866 | -0.001134 | TRUE | REVIEW | All strengths are approximate Figure 7 readings; mean aggregation is not explicitly stated. ¦ Reported component masses give 29.896907% replacement rather than the nominal 30%; source masses are preserved. ¦ Fine and coarse aggregate quantities differ from the paired control. ¦ Figure 7 shows a higher 28-day bar than M50-20 despite the general decreasing-strength statement on page 5; graph readings are preserved. |  |  |  | NO_TABLE_VALUE | BLOCKED | 100 mm cube strengths; no eligible cylinder strength and no cube conversion.
S1-1169:M50-40 | S1-1169 | Ceramic/brick powder | M50-40 | M50-0 | CWP | cement | mass | 40 | Ordinary Portland cement, ASTM C150 Type I | 291 | 194 | [] | 208 | 673 | 968 |  | [] | 485 | 40 | 0 | 0.428866 | -0.001134 | TRUE | REVIEW | All strengths are approximate Figure 7 readings; mean aggregation is not explicitly stated. ¦ Fine aggregate is reported as 673 kg/m3; its increase relative to adjacent rows is preserved without correction. ¦ Fine and coarse aggregate quantities differ from the paired control. |  |  |  | NO_TABLE_VALUE | BLOCKED | 100 mm cube strengths; no eligible cylinder strength and no cube conversion.
S1-1169:M75-0 | S1-1169 | Ceramic/brick powder | M75-0 |  |  | cement | mass | 0 | Ordinary Portland cement, ASTM C150 Type I | 525 | 0 | [] | 178.5 | 667 | 1022 |  | [{"name":"Polycarboxylic ether superplasticizer, ASTM C494 Type G / ASTM C1017 Type II","amount":null,"unit":null}] | 525 | 0 | 0 | 0.34 | 0 | FALSE | REVIEW | All strengths are approximate Figure 7 readings; mean aggregation is not explicitly stated. ¦ Superplasticizer dosage is not reported. ¦ M75 series uses 9.5 mm coarse aggregate and superplasticizer; M25 and M50 series use 19 mm coarse aggregate. Series are retained separately. |  |  |  | NO_TABLE_VALUE | BLOCKED | 100 mm cube strengths. The 75 MPa target grade is not a reported characteristic cylinder strength.
S1-1169:M75-10 | S1-1169 | Ceramic/brick powder | M75-10 | M75-0 | CWP | cement | mass | 10 | Ordinary Portland cement, ASTM C150 Type I | 472.5 | 52.5 | [] | 178.5 | 663 | 1016 |  | [{"name":"Polycarboxylic ether superplasticizer, ASTM C494 Type G / ASTM C1017 Type II","amount":null,"unit":null}] | 525 | 10 | 0 | 0.34 | 0 | TRUE | REVIEW | 7- and 90-day strengths are approximate Figure 7 readings; 28-day strength is explicitly reported in text. ¦ Mean aggregation is not explicitly stated for concrete strengths; the textual observation is coded other. ¦ Fine and coarse aggregate quantities differ from the paired control. ¦ Superplasticizer dosage and any dosage differences from the control are not reported. |  |  |  | NO_TABLE_VALUE | BLOCKED | 100 mm cube strengths; no eligible cylinder strength and no cube conversion.
S1-1169:M75-20 | S1-1169 | Ceramic/brick powder | M75-20 | M75-0 | CWP | cement | mass | 20 | Ordinary Portland cement, ASTM C150 Type I | 420 | 105 | [] | 178.5 | 658 | 1010 |  | [{"name":"Polycarboxylic ether superplasticizer, ASTM C494 Type G / ASTM C1017 Type II","amount":null,"unit":null}] | 525 | 20 | 0 | 0.34 | 0 | TRUE | REVIEW | All strengths are approximate Figure 7 readings; mean aggregation is not explicitly stated. ¦ Fine and coarse aggregate quantities differ from the paired control. ¦ Superplasticizer dosage and any dosage differences from the control are not reported. |  |  |  | NO_TABLE_VALUE | BLOCKED | 100 mm cube strengths; no eligible cylinder strength and no cube conversion.
S1-1169:M75-30 | S1-1169 | Ceramic/brick powder | M75-30 | M75-0 | CWP | cement | mass | 30 | Ordinary Portland cement, ASTM C150 Type I | 367.5 | 157.5 | [] | 178.5 | 654 | 1002 |  | [{"name":"Polycarboxylic ether superplasticizer, ASTM C494 Type G / ASTM C1017 Type II","amount":null,"unit":null}] | 525 | 30 | 0 | 0.34 | 0 | TRUE | REVIEW | All strengths are approximate Figure 7 readings; mean aggregation is not explicitly stated. ¦ Fine and coarse aggregate quantities differ from the paired control. ¦ Superplasticizer dosage and any dosage differences from the control are not reported. ¦ The slight 28-day bar increase over M75-20 is retained despite the general decreasing-strength statement on page 5. |  |  |  | NO_TABLE_VALUE | BLOCKED | 100 mm cube strengths; no eligible cylinder strength and no cube conversion.
S1-1169:M75-40 | S1-1169 | Ceramic/brick powder | M75-40 | M75-0 | CWP | cement | mass | 40 | Ordinary Portland cement, ASTM C150 Type I | 315 | 210 | [] | 178.5 | 650 | 995 |  | [{"name":"Polycarboxylic ether superplasticizer, ASTM C494 Type G / ASTM C1017 Type II","amount":null,"unit":null}] | 525 | 40 | 0 | 0.34 | 0 | TRUE | REVIEW | All strengths are approximate Figure 7 readings; mean aggregation is not explicitly stated. ¦ Fine and coarse aggregate quantities differ from the paired control. ¦ Superplasticizer dosage and any dosage differences from the control are not reported. |  |  |  | NO_TABLE_VALUE | BLOCKED | 100 mm cube strengths; no eligible cylinder strength and no cube conversion.
S1-1169:SAI-MORTAR-0 | S1-1169 | Ceramic/brick powder | SAI-MORTAR-0 |  |  | cement | mass | 0 | Hydraulic cement; mortar-specific type not stated |  | 0 | [] |  |  |  |  | [] | [6 empty] | BLOCKED | Annotation-assigned ID; the source does not name the SAI control. ¦ Separate phase-one mortar control, not any of the three phase-two concrete controls. ¦ Control existence and 28-day reference strength are reported, but its absolute strength and recipe are not supplied. ¦ Control strength was not back-calculated from rounded SAI values. ¦ Specimen geometry and replicate count were not inferred from ASTM C311 or from the concrete test procedure. |  |  |  | NO_TABLE_VALUE | BLOCKED | SAI reference mortar; absolute strength and specimen geometry are not reported. No eligible concrete cylinder observation.
S1-1169:SAI-MORTAR-10 | S1-1169 | Ceramic/brick powder | SAI-MORTAR-10 | SAI-MORTAR-0 | CWP | cement | mass | 10 | Hydraulic cement; mortar-specific type not stated |  |  | [] |  |  |  |  | [] | [6 empty] | BLOCKED | Annotation-assigned ID for the Table 4 mortar mixture; distinct from M25-10, M50-10 and M75-10. ¦ Mortar ingredient masses, water content, specimen geometry and replicate count are not reported. ¦ No kg/m3 recipe or QC ratios can be calculated from the supplied data. ¦ ASTM C311 citation was not used to infer missing recipe or specimen information. |  |  |  | NO_TABLE_VALUE | BLOCKED | SAI mortar mean with unreported specimen geometry; not an eligible concrete cylinder mean.
S1-1169:SAI-MORTAR-20 | S1-1169 | Ceramic/brick powder | SAI-MORTAR-20 | SAI-MORTAR-0 | CWP | cement | mass | 20 | Hydraulic cement; mortar-specific type not stated |  |  | [] |  |  |  |  | [] | [6 empty] | BLOCKED | Annotation-assigned ID for the Table 4 mortar mixture; distinct from the concrete series. ¦ Mortar ingredient masses, water content, specimen geometry and replicate count are not reported. ¦ No kg/m3 recipe or QC ratios can be calculated from the supplied data. |  |  |  | NO_TABLE_VALUE | BLOCKED | SAI mortar mean with unreported specimen geometry; not an eligible concrete cylinder mean.
S1-1169:SAI-MORTAR-30 | S1-1169 | Ceramic/brick powder | SAI-MORTAR-30 | SAI-MORTAR-0 | CWP | cement | mass | 30 | Hydraulic cement; mortar-specific type not stated |  |  | [] |  |  |  |  | [] | [6 empty] | BLOCKED | Annotation-assigned ID for the Table 4 mortar mixture; distinct from the concrete series. ¦ Mortar ingredient masses, water content, specimen geometry and replicate count are not reported. ¦ No kg/m3 recipe or QC ratios can be calculated from the supplied data. |  |  |  | NO_TABLE_VALUE | BLOCKED | SAI mortar mean with unreported specimen geometry; not an eligible concrete cylinder mean.
S1-1169:SAI-MORTAR-40 | S1-1169 | Ceramic/brick powder | SAI-MORTAR-40 | SAI-MORTAR-0 | CWP | cement | mass | 40 | Hydraulic cement; mortar-specific type not stated |  |  | [] |  |  |  |  | [] | [6 empty] | BLOCKED | Annotation-assigned ID for the Table 4 mortar mixture; distinct from the concrete series. ¦ Mortar ingredient masses, water content, specimen geometry and replicate count are not reported. ¦ No kg/m3 recipe or QC ratios can be calculated from the supplied data. ¦ Final strength reconciliation: 45 concrete age-specific observations, including three explicit textual values and 42 approximate Figure 7 readings; four explicit mortar means; one mortar-control reference with null absolute strength. Performance indices and target grades were not treated as additional measured strengths. |  |  |  | NO_TABLE_VALUE | BLOCKED | SAI mortar mean with unreported specimen geometry; not an eligible concrete cylinder mean.
S1-1180:G1:SCC-0-28-0.50 | S1-1180 | Rice husk ash | G1:SCC-0-28-0.50 |  |  | cement | mass | 0 | Type I Portland cement; ASTM C150 | 360 | 0 | [] | 180 | 850 | 775 |  | [{"name":"Polycarboxylate-based superplasticizer (SP)","amount":4.5,"unit":"kg/m3"},{"name":"Limestone powder (filler)","amount":220,"unit":"kg/m3"}] | 360 | 0 | 0 | 0.5 | 0 | FALSE | READY | Provisional AI-assisted annotation; not an independent human gold standard. ¦ Evidence page numbers are PDF pages 1–10, corresponding to printed pages 148–157. ¦ Second-pass reconciliation: 5 first-group recipes, 2 second-group recipes and 12 third-group recipes retained as 19 series-specific records, representing 15 distinct compositions. Tables 4–6 contain 25 distinct cube observations; Table 9 contains 5 cylinder observations. Four explicitly repeated 28-day cube observations are retained across groups, giving 34 strength entries. ¦ G1/G2/G3 prefixes distinguish experimental groups; G2 uses the paper's Y age placeholder to retain all ages under each of its two recipes. Original age-specific IDs are preserved in evidence. ¦ Limestone powder is retained under admixtures as a mineral filler because the schema has no filler field. Binder QC uses cement plus RHA, excluding the source-designated filler. ¦ Specific gravity is preserved in material evidence; no density in g/cm3 was explicitly reported or converted. ¦ Recycled coarse aggregate content is not separately reported; null does not mean zero. ¦ Figures 4–6 and 13 repeat the tabulated strength results and are not treated as additional independent measurements. |  | 45.93 | 37.93 | >35 MPa | RESEARCH_PROXY | Table 9 cylinder mean: 45.93 − 8 = 37.93 MPa. Research proxy only; no cube conversion.
S1-1180:G1:SCC-5-28-0.50 | S1-1180 | Rice husk ash | G1:SCC-5-28-0.50 | G1:SCC-0-28-0.50 | RHA | cement | mass | 5 | Type I Portland cement; ASTM C150 | 342 | 18 | [] | 180 | 850 | 775 |  | [{"name":"Polycarboxylate-based superplasticizer (SP)","amount":4.9,"unit":"kg/m3"},{"name":"Limestone powder (filler)","amount":220,"unit":"kg/m3"}] | 360 | 5 | 0 | 0.5 | 0 | TRUE | REVIEW | SP dosage differs from paired control: 4.9 versus 4.5 kg/m3. ¦ Binder QC excludes the 220 kg/m3 limestone filler. |  | 48.15 | 40.15 | >35 MPa | RESEARCH_PROXY | Table 9 cylinder mean: 48.15 − 8 = 40.15 MPa. Research proxy only.
S1-1180:G1:SCC-10-28-0.50 | S1-1180 | Rice husk ash | G1:SCC-10-28-0.50 | G1:SCC-0-28-0.50 | RHA | cement | mass | 10 | Type I Portland cement; ASTM C150 | 324 | 36 | [] | 180 | 850 | 775 |  | [{"name":"Polycarboxylate-based superplasticizer (SP)","amount":5.4,"unit":"kg/m3"},{"name":"Limestone powder (filler)","amount":220,"unit":"kg/m3"}] | 360 | 10 | 0 | 0.5 | 0 | TRUE | REVIEW | SP dosage differs from paired control: 5.4 versus 4.5 kg/m3. ¦ Recipe repeated in groups 2 and 3; those series are retained separately. ¦ Binder QC excludes the 220 kg/m3 limestone filler. |  | 46.61 | 38.61 | >35 MPa | RESEARCH_PROXY | Table 9 cylinder mean: 46.61 − 8 = 38.61 MPa. Research proxy only.
S1-1180:G1:SCC-15-28-0.50 | S1-1180 | Rice husk ash | G1:SCC-15-28-0.50 | G1:SCC-0-28-0.50 | RHA | cement | mass | 15 | Type I Portland cement; ASTM C150 | 306 | 54 | [] | 180 | 850 | 775 |  | [{"name":"Polycarboxylate-based superplasticizer (SP)","amount":7.5,"unit":"kg/m3"},{"name":"Limestone powder (filler)","amount":220,"unit":"kg/m3"}] | 360 | 15 | 0 | 0.5 | 0 | TRUE | REVIEW | SP dosage differs from paired control: 7.5 versus 4.5 kg/m3. ¦ Source reports a little bleeding. ¦ Binder QC excludes the 220 kg/m3 limestone filler. |  | 42.76 | 34.76 | 25 to 35 MPa | RESEARCH_PROXY | Table 9 cylinder mean: 42.76 − 8 = 34.76 MPa. Research proxy only.
S1-1180:G1:SCC-20-28-0.50 | S1-1180 | Rice husk ash | G1:SCC-20-28-0.50 | G1:SCC-0-28-0.50 | RHA | cement | mass | 20 | Type I Portland cement; ASTM C150 | 288 | 72 | [] | 180 | 850 | 775 |  | [{"name":"Polycarboxylate-based superplasticizer (SP)","amount":9.2,"unit":"kg/m3"},{"name":"Limestone powder (filler)","amount":220,"unit":"kg/m3"}] | 360 | 20 | 0 | 0.5 | 0 | TRUE | REVIEW | SP dosage differs from paired control: 9.2 versus 4.5 kg/m3. ¦ Retained as an eligible cement-replacement concrete despite failing the paper's SCC blocking criterion; source also reports segregation and bleeding. ¦ Binder QC excludes the 220 kg/m3 limestone filler. |  | 39.91 | 31.91 | 25 to 35 MPa | RESEARCH_PROXY | Table 9 cylinder mean: 39.91 − 8 = 31.91 MPa. Research proxy only.
S1-1180:G2:SCC-0-Y-0.50 | S1-1180 | Rice husk ash | G2:SCC-0-Y-0.50 |  |  | cement | mass | 0 | Type I Portland cement; ASTM C150 | 360 | 0 | [] | 180 | 850 | 775 |  | [{"name":"Polycarboxylate-based superplasticizer (SP)","amount":4.5,"unit":"kg/m3"},{"name":"Limestone powder (filler)","amount":220,"unit":"kg/m3"}] | 360 | 0 | 0 | 0.5 | 0 | FALSE | READY | Repeated recipe retained as the distinct second-group age series; Y represents age. ¦ The 28-day cube result explicitly repeats the first-group result and is not an independent observation. ¦ Binder QC excludes limestone filler; no cube-to-cylinder conversion. |  |  |  |  | BLOCKED | Age-series observations are cube means. Table 9 cylinder results are recorded under the corresponding G1 record and are not counted as additional G2 tests.
S1-1180:G2:SCC-10-Y-0.50 | S1-1180 | Rice husk ash | G2:SCC-10-Y-0.50 | G2:SCC-0-Y-0.50 | RHA | cement | mass | 10 | Type I Portland cement; ASTM C150 | 324 | 36 | [] | 180 | 850 | 775 |  | [{"name":"Polycarboxylate-based superplasticizer (SP)","amount":5.4,"unit":"kg/m3"},{"name":"Limestone powder (filler)","amount":220,"unit":"kg/m3"}] | 360 | 10 | 0 | 0.5 | 0 | TRUE | REVIEW | Repeated recipe retained as the distinct second-group age series; pair observations with control at the same age. ¦ The 28-day cube result explicitly repeats the first-group result. ¦ SP dosage differs from paired control: 5.4 versus 4.5 kg/m3. ¦ Binder QC excludes limestone filler; no cube-to-cylinder conversion. |  |  |  |  | BLOCKED | Age-series observations are cube means. Table 9 cylinder results are retained under G1:SCC-10-28-0.50, without inventing additional G2 cylinder tests.
S1-1180:G3:SCC-0-28-0.38 | S1-1180 | Rice husk ash | G3:SCC-0-28-0.38 |  |  | cement | mass | 0 | Type I Portland cement; ASTM C150 | 416 | 0 | [] | 158 | 850 | 775 |  | [{"name":"Polycarboxylate-based superplasticizer (SP)","amount":8.1,"unit":"kg/m3"},{"name":"Limestone powder (filler)","amount":220,"unit":"kg/m3"}] | 416 | 0 | 0 | 0.379807692 | -0.000192308 | FALSE | READY | Calculated w/b differs slightly from nominal 0.38; reported masses retained. ¦ Binder QC excludes limestone filler. |  |  |  |  | BLOCKED | Only cube compressive strength reported for this composition; no conversion permitted.
S1-1180:G3:SCC-0-28-0.44 | S1-1180 | Rice husk ash | G3:SCC-0-28-0.44 |  |  | cement | mass | 0 | Type I Portland cement; ASTM C150 | 385 | 0 | [] | 170 | 850 | 775 |  | [{"name":"Polycarboxylate-based superplasticizer (SP)","amount":6.1,"unit":"kg/m3"},{"name":"Limestone powder (filler)","amount":220,"unit":"kg/m3"}] | 385 | 0 | 0 | 0.441558442 | 0.001558442 | FALSE | READY | Calculated w/b differs slightly from nominal 0.44; reported masses retained. ¦ Binder QC excludes limestone filler. |  |  |  |  | BLOCKED | Only cube compressive strength reported for this composition; no conversion permitted.
S1-1180:G3:SCC-0-28-0.50 | S1-1180 | Rice husk ash | G3:SCC-0-28-0.50 |  |  | cement | mass | 0 | Type I Portland cement; ASTM C150 | 360 | 0 | [] | 180 | 850 | 775 |  | [{"name":"Polycarboxylate-based superplasticizer (SP)","amount":4.5,"unit":"kg/m3"},{"name":"Limestone powder (filler)","amount":220,"unit":"kg/m3"}] | 360 | 0 | 0 | 0.5 | 0 | FALSE | READY | Table 3 repeat of Table 2 recipe retained to preserve the water/binder series. ¦ Cube result is explicitly shared with group 1, not an independent test. ¦ Binder QC excludes limestone filler. |  |  |  |  | BLOCKED | Third-group result is a repeated cube mean. The same recipe's Table 9 cylinder result and research proxy are retained under G1:SCC-0-28-0.50.
S1-1180:G3:SCC-0-28-0.56 | S1-1180 | Rice husk ash | G3:SCC-0-28-0.56 |  |  | cement | mass | 0 | Type I Portland cement; ASTM C150 | 335 | 0 | [] | 188 | 850 | 775 |  | [{"name":"Polycarboxylate-based superplasticizer (SP)","amount":3.5,"unit":"kg/m3"},{"name":"Limestone powder (filler)","amount":220,"unit":"kg/m3"}] | 335 | 0 | 0 | 0.56119403 | 0.00119403 | FALSE | READY | Calculated w/b differs slightly from nominal 0.56; reported masses retained. ¦ Binder QC excludes limestone filler. |  |  |  |  | BLOCKED | Only cube compressive strength reported for this composition; no conversion permitted.
S1-1180:G3:SCC-0-28-0.62 | S1-1180 | Rice husk ash | G3:SCC-0-28-0.62 |  |  | cement | mass | 0 | Type I Portland cement; ASTM C150 | 314 | 0 | [] | 195 | 850 | 775 |  | [{"name":"Polycarboxylate-based superplasticizer (SP)","amount":3.2,"unit":"kg/m3"},{"name":"Limestone powder (filler)","amount":220,"unit":"kg/m3"}] | 314 | 0 | 0 | 0.621019108 | 0.001019108 | FALSE | REVIEW | Calculated w/b differs slightly from nominal 0.62; reported masses retained. ¦ Source flags V-funnel flow time outside its acceptable range. ¦ Binder QC excludes limestone filler. |  |  |  |  | BLOCKED | Only cube compressive strength reported for this composition; no conversion permitted.
S1-1180:G3:SCC-0-28-0.68 | S1-1180 | Rice husk ash | G3:SCC-0-28-0.68 |  |  | cement | mass | 0 | Type I Portland cement; ASTM C150 | 295 | 0 | [] | 201 | 850 | 775 |  | [{"name":"Polycarboxylate-based superplasticizer (SP)","amount":2.7,"unit":"kg/m3"},{"name":"Limestone powder (filler)","amount":220,"unit":"kg/m3"}] | 295 | 0 | 0 | 0.681355932 | 0.001355932 | FALSE | REVIEW | Calculated w/b differs slightly from nominal 0.68; reported masses retained. ¦ Source flags V-funnel flow time outside its acceptable range. ¦ Binder QC excludes limestone filler. |  |  |  |  | BLOCKED | Only cube compressive strength reported for this composition; no conversion permitted.
S1-1180:G3:SCC-10-28-0.38 | S1-1180 | Rice husk ash | G3:SCC-10-28-0.38 | G3:SCC-0-28-0.38 | RHA | cement | mass | 10 | Type I Portland cement; ASTM C150 | 374.4 | 41.6 | [] | 158 | 850 | 775 |  | [{"name":"Polycarboxylate-based superplasticizer (SP)","amount":9.8,"unit":"kg/m3"},{"name":"Limestone powder (filler)","amount":220,"unit":"kg/m3"}] | 416 | 10 | 0 | 0.379807692 | -0.000192308 | TRUE | REVIEW | SP dosage differs from paired control: 9.8 versus 8.1 kg/m3. ¦ Calculated w/b differs slightly from nominal 0.38; reported masses retained. ¦ Source flags slump flow time outside its acceptable range. ¦ Binder QC excludes limestone filler. |  |  |  |  | BLOCKED | Only cube compressive strength reported for this composition; no conversion permitted.
S1-1180:G3:SCC-10-28-0.44 | S1-1180 | Rice husk ash | G3:SCC-10-28-0.44 | G3:SCC-0-28-0.44 | RHA | cement | mass | 10 | Type I Portland cement; ASTM C150 | 346.5 | 38.5 | [] | 170 | 850 | 775 |  | [{"name":"Polycarboxylate-based superplasticizer (SP)","amount":7.3,"unit":"kg/m3"},{"name":"Limestone powder (filler)","amount":220,"unit":"kg/m3"}] | 385 | 10 | 0 | 0.441558442 | 0.001558442 | TRUE | REVIEW | SP dosage differs from paired control: 7.3 versus 6.1 kg/m3. ¦ Calculated w/b differs slightly from nominal 0.44; reported masses retained. ¦ Binder QC excludes limestone filler. |  |  |  |  | BLOCKED | Only cube compressive strength reported for this composition; no conversion permitted.
S1-1180:G3:SCC-10-28-0.50 | S1-1180 | Rice husk ash | G3:SCC-10-28-0.50 | G3:SCC-0-28-0.50 | RHA | cement | mass | 10 | Type I Portland cement; ASTM C150 | 324 | 36 | [] | 180 | 850 | 775 |  | [{"name":"Polycarboxylate-based superplasticizer (SP)","amount":5.4,"unit":"kg/m3"},{"name":"Limestone powder (filler)","amount":220,"unit":"kg/m3"}] | 360 | 10 | 0 | 0.5 | 0 | TRUE | REVIEW | Table 3 repeat of Table 2 recipe retained to preserve the water/binder series. ¦ Cube result explicitly repeats group 1 and is not an independent test. ¦ SP dosage differs from paired control: 5.4 versus 4.5 kg/m3. ¦ Binder QC excludes limestone filler. |  |  |  |  | BLOCKED | Third-group result is a repeated cube mean. The same recipe's Table 9 cylinder result and research proxy are retained under G1:SCC-10-28-0.50.
S1-1180:G3:SCC-10-28-0.56 | S1-1180 | Rice husk ash | G3:SCC-10-28-0.56 | G3:SCC-0-28-0.56 | RHA | cement | mass | 10 | Type I Portland cement; ASTM C150 | 301.5 | 33.5 | [] | 188 | 850 | 775 |  | [{"name":"Polycarboxylate-based superplasticizer (SP)","amount":5.1,"unit":"kg/m3"},{"name":"Limestone powder (filler)","amount":220,"unit":"kg/m3"}] | 335 | 10 | 0 | 0.56119403 | 0.00119403 | TRUE | REVIEW | SP dosage differs from paired control: 5.1 versus 3.5 kg/m3. ¦ Calculated w/b differs slightly from nominal 0.56; reported masses retained. ¦ Binder QC excludes limestone filler. |  |  |  |  | BLOCKED | Only cube compressive strength reported for this composition; no conversion permitted.
S1-1180:G3:SCC-10-28-0.62 | S1-1180 | Rice husk ash | G3:SCC-10-28-0.62 | G3:SCC-0-28-0.62 | RHA | cement | mass | 10 | Type I Portland cement; ASTM C150 | 282.6 | 31.4 | [] | 195 | 850 | 775 |  | [{"name":"Polycarboxylate-based superplasticizer (SP)","amount":4.3,"unit":"kg/m3"},{"name":"Limestone powder (filler)","amount":220,"unit":"kg/m3"}] | 314 | 10 | 0 | 0.621019108 | 0.001019108 | TRUE | REVIEW | SP dosage differs from paired control: 4.3 versus 3.2 kg/m3. ¦ Calculated w/b differs slightly from nominal 0.62; reported masses retained. ¦ Binder QC excludes limestone filler. |  |  |  |  | BLOCKED | Only cube compressive strength reported for this composition; no conversion permitted.
S1-1180:G3:SCC-10-28-0.68 | S1-1180 | Rice husk ash | G3:SCC-10-28-0.68 | G3:SCC-0-28-0.68 | RHA | cement | mass | 10 | Type I Portland cement; ASTM C150 | 265.5 | 29.5 | [] | 201 | 850 | 775 |  | [{"name":"Polycarboxylate-based superplasticizer (SP)","amount":3.9,"unit":"kg/m3"},{"name":"Limestone powder (filler)","amount":220,"unit":"kg/m3"}] | 295 | 10 | 0 | 0.681355932 | 0.001355932 | TRUE | REVIEW | SP dosage differs from paired control: 3.9 versus 2.7 kg/m3. ¦ Calculated w/b differs slightly from nominal 0.68; reported masses retained. ¦ Binder QC excludes limestone filler. |  |  |  |  | BLOCKED | Only cube compressive strength reported for this composition; no conversion permitted.

## Strength_Observations
Observation ID | Record ID | Paper ID | Source mix ID | Age (days) | Compressive strength (MPa) | Specimen | Value basis | Replicates | Source page | Source location
S1-0091:REF:CS1 | S1-0091:REF | S1-0091 | REF | 28 | 22.8 | 100 × 200 mm cylinder | graph_derived |  | 10 | Figure 6(a); repeated Ref. bars; approximate visual reading
S1-0091:REF:CS2 | S1-0091:REF | S1-0091 | REF | 56 | 24.96 | 100 × 200 mm cylinder | mean |  | 11 | Compressive-strength discussion; 56-day paragraph
S1-0091:ECA030_10:CS1 | S1-0091:ECA030_10 | S1-0091 | ECA030_10 | 28 | 17.5 | 100 × 200 mm cylinder | graph_derived |  | 10 | Figure 6(a); ECA 0.3, 10% bar; approximate visual reading
S1-0091:ECA030_10:CS2 | S1-0091:ECA030_10 | S1-0091 | ECA030_10 | 56 | 22.3 | 100 × 200 mm cylinder | graph_derived |  | 10 | Figure 6(b); ECA 0.3, 10% bar; approximate visual reading
S1-0091:ECA030_20:CS1 | S1-0091:ECA030_20 | S1-0091 | ECA030_20 | 28 | 14.7 | 100 × 200 mm cylinder | graph_derived |  | 10 | Figure 6(a); ECA 0.3, 20% bar; approximate visual reading
S1-0091:ECA030_20:CS2 | S1-0091:ECA030_20 | S1-0091 | ECA030_20 | 56 | 16.3 | 100 × 200 mm cylinder | graph_derived |  | 10 | Figure 6(b); ECA 0.3, 20% bar; approximate visual reading
S1-0091:ECA030_30:CS1 | S1-0091:ECA030_30 | S1-0091 | ECA030_30 | 28 | 18.2 | 100 × 200 mm cylinder | graph_derived |  | 10 | Figure 6(a); ECA 0.3, 30% bar; approximate visual reading
S1-0091:ECA030_30:CS2 | S1-0091:ECA030_30 | S1-0091 | ECA030_30 | 56 | 19.8 | 100 × 200 mm cylinder | graph_derived |  | 10 | Figure 6(b); ECA 0.3, 30% bar; approximate visual reading
S1-0091:ECA015_10:CS1 | S1-0091:ECA015_10 | S1-0091 | ECA015_10 | 28 | 20.6 | 100 × 200 mm cylinder | graph_derived |  | 10 | Figure 6(a); ECA 0.15, 10% bar; approximate visual reading
S1-0091:ECA015_10:CS2 | S1-0091:ECA015_10 | S1-0091 | ECA015_10 | 56 | 25.4 | 100 × 200 mm cylinder | graph_derived |  | 10 | Figure 6(b); ECA 0.15, 10% bar; approximate visual reading
S1-0091:ECA015_20:CS1 | S1-0091:ECA015_20 | S1-0091 | ECA015_20 | 28 | 20 | 100 × 200 mm cylinder | graph_derived |  | 10 | Figure 6(a); ECA 0.15, 20% bar; approximate visual reading
S1-0091:ECA015_20:CS2 | S1-0091:ECA015_20 | S1-0091 | ECA015_20 | 56 | 21.5 | 100 × 200 mm cylinder | graph_derived |  | 10 | Figure 6(b); ECA 0.15, 20% bar; approximate visual reading
S1-0091:ECA015_30:CS1 | S1-0091:ECA015_30 | S1-0091 | ECA015_30 | 28 | 12.6 | 100 × 200 mm cylinder | graph_derived |  | 10 | Figure 6(a); ECA 0.15, 30% bar; approximate visual reading
S1-0091:ECA015_30:CS2 | S1-0091:ECA015_30 | S1-0091 | ECA015_30 | 56 | 15.1 | 100 × 200 mm cylinder | graph_derived |  | 10 | Figure 6(b); ECA 0.15, 30% bar; approximate visual reading
S1-0091:ECA0075_10:CS1 | S1-0091:ECA0075_10 | S1-0091 | ECA0075_10 | 28 | 20 | 100 × 200 mm cylinder | graph_derived |  | 10 | Figure 6(a); ECA 0.075, 10% bar; approximate visual reading
S1-0091:ECA0075_10:CS2 | S1-0091:ECA0075_10 | S1-0091 | ECA0075_10 | 56 | 23.4 | 100 × 200 mm cylinder | graph_derived |  | 10 | Figure 6(b); ECA 0.075, 10% bar; approximate visual reading
S1-0091:ECA0075_20:CS1 | S1-0091:ECA0075_20 | S1-0091 | ECA0075_20 | 28 | 19 | 100 × 200 mm cylinder | graph_derived |  | 10 | Figure 6(a); ECA 0.075, 20% bar; approximate visual reading
S1-0091:ECA0075_20:CS2 | S1-0091:ECA0075_20 | S1-0091 | ECA0075_20 | 56 | 19.1 | 100 × 200 mm cylinder | graph_derived |  | 10 | Figure 6(b); ECA 0.075, 20% bar; approximate visual reading
S1-0091:ECA0075_30:CS1 | S1-0091:ECA0075_30 | S1-0091 | ECA0075_30 | 28 | 14 | 100 × 200 mm cylinder | graph_derived |  | 10 | Figure 6(a); ECA 0.075, 30% bar; approximate visual reading
S1-0091:ECA0075_30:CS2 | S1-0091:ECA0075_30 | S1-0091 | ECA0075_30 | 56 | 16 | 100 × 200 mm cylinder | graph_derived |  | 10 | Figure 6(b); ECA 0.075, 30% bar; approximate visual reading
S1-0143:C100SCBA0:CS1 | S1-0143:C100SCBA0 | S1-0143 | C100SCBA0 | 7 |  | 100 × 100 × 100 mm concrete cube |  |  | 10 | Compressive strength test
S1-0143:C100SCBA0:CS2 | S1-0143:C100SCBA0 | S1-0143 | C100SCBA0 | 28 |  | 100 × 100 × 100 mm concrete cube |  |  | 10 | Compressive strength test
S1-0143:C100SCBA0:CS3 | S1-0143:C100SCBA0 | S1-0143 | C100SCBA0 | 56 |  | 100 × 100 × 100 mm concrete cube |  |  | 10 | Compressive strength test
S1-0143:C100SCBA0:CS4 | S1-0143:C100SCBA0 | S1-0143 | C100SCBA0 | 90 |  | 100 × 100 × 100 mm concrete cube |  |  | 10 | Compressive strength test
S1-0143:C95SCBA5:CS1 | S1-0143:C95SCBA5 | S1-0143 | C95SCBA5 | 7 |  | 100 × 100 × 100 mm concrete cube |  |  | 17 | Compressive strength test, C95SCBA5; age order 7, 28, 56, 90 days
S1-0143:C95SCBA5:CS2 | S1-0143:C95SCBA5 | S1-0143 | C95SCBA5 | 28 |  | 100 × 100 × 100 mm concrete cube |  |  | 17 | Compressive strength test, C95SCBA5; age order 7, 28, 56, 90 days
S1-0143:C95SCBA5:CS3 | S1-0143:C95SCBA5 | S1-0143 | C95SCBA5 | 56 |  | 100 × 100 × 100 mm concrete cube |  |  | 17 | Compressive strength test, C95SCBA5; age order 7, 28, 56, 90 days
S1-0143:C95SCBA5:CS4 | S1-0143:C95SCBA5 | S1-0143 | C95SCBA5 | 90 |  | 100 × 100 × 100 mm concrete cube |  |  | 17 | Compressive strength test, C95SCBA5; age order 7, 28, 56, 90 days
S1-0143:C90SCBA10:CS1 | S1-0143:C90SCBA10 | S1-0143 | C90SCBA10 | 7 |  | 100 × 100 × 100 mm concrete cube |  |  | 17 | Compressive strength test, C90SCBA10; age order 7, 28, 56, 90 days
S1-0143:C90SCBA10:CS2 | S1-0143:C90SCBA10 | S1-0143 | C90SCBA10 | 28 |  | 100 × 100 × 100 mm concrete cube |  |  | 17 | Compressive strength test, C90SCBA10; age order 7, 28, 56, 90 days
S1-0143:C90SCBA10:CS3 | S1-0143:C90SCBA10 | S1-0143 | C90SCBA10 | 56 |  | 100 × 100 × 100 mm concrete cube |  |  | 17 | Compressive strength test, C90SCBA10; age order 7, 28, 56, 90 days
S1-0143:C90SCBA10:CS4 | S1-0143:C90SCBA10 | S1-0143 | C90SCBA10 | 90 |  | 100 × 100 × 100 mm concrete cube |  |  | 17 | Compressive strength test, C90SCBA10; age order 7, 28, 56, 90 days
S1-0143:C85SCBA15:CS1 | S1-0143:C85SCBA15 | S1-0143 | C85SCBA15 | 7 |  | 100 × 100 × 100 mm concrete cube |  |  | 17 | Compressive strength test, C85SCBA15; age order 7, 28, 56, 90 days
S1-0143:C85SCBA15:CS2 | S1-0143:C85SCBA15 | S1-0143 | C85SCBA15 | 28 |  | 100 × 100 × 100 mm concrete cube |  |  | 17 | Compressive strength test, C85SCBA15; age order 7, 28, 56, 90 days
S1-0143:C85SCBA15:CS3 | S1-0143:C85SCBA15 | S1-0143 | C85SCBA15 | 56 |  | 100 × 100 × 100 mm concrete cube |  |  | 17 | Compressive strength test, C85SCBA15; age order 7, 28, 56, 90 days
S1-0143:C85SCBA15:CS4 | S1-0143:C85SCBA15 | S1-0143 | C85SCBA15 | 90 |  | 100 × 100 × 100 mm concrete cube |  |  | 17 | Compressive strength test, C85SCBA15; age order 7, 28, 56, 90 days
S1-0143:C80SCBA20:CS1 | S1-0143:C80SCBA20 | S1-0143 | C80SCBA20 | 7 |  | 100 × 100 × 100 mm concrete cube |  |  | 17 | Compressive strength test, C80SCBA20; age order 7, 28, 56, 90 days
S1-0143:C80SCBA20:CS2 | S1-0143:C80SCBA20 | S1-0143 | C80SCBA20 | 28 |  | 100 × 100 × 100 mm concrete cube |  |  | 17 | Compressive strength test, C80SCBA20; age order 7, 28, 56, 90 days
S1-0143:C80SCBA20:CS3 | S1-0143:C80SCBA20 | S1-0143 | C80SCBA20 | 56 |  | 100 × 100 × 100 mm concrete cube |  |  | 17 | Compressive strength test, C80SCBA20; age order 7, 28, 56, 90 days
S1-0143:C80SCBA20:CS4 | S1-0143:C80SCBA20 | S1-0143 | C80SCBA20 | 90 |  | 100 × 100 × 100 mm concrete cube |  |  | 17 | Compressive strength test, C80SCBA20; age order 7, 28, 56, 90 days
S1-0143:C75SCBA25:CS1 | S1-0143:C75SCBA25 | S1-0143 | C75SCBA25 | 7 |  | 100 × 100 × 100 mm concrete cube |  |  | 17 | Compressive strength test, C75SCBA25; age order 7, 28, 56, 90 days
S1-0143:C75SCBA25:CS2 | S1-0143:C75SCBA25 | S1-0143 | C75SCBA25 | 28 |  | 100 × 100 × 100 mm concrete cube |  |  | 17 | Compressive strength test, C75SCBA25; age order 7, 28, 56, 90 days
S1-0143:C75SCBA25:CS3 | S1-0143:C75SCBA25 | S1-0143 | C75SCBA25 | 56 |  | 100 × 100 × 100 mm concrete cube |  |  | 17 | Compressive strength test, C75SCBA25; age order 7, 28, 56, 90 days
S1-0143:C75SCBA25:CS4 | S1-0143:C75SCBA25 | S1-0143 | C75SCBA25 | 90 |  | 100 × 100 × 100 mm concrete cube |  |  | 17 | Compressive strength test, C75SCBA25; age order 7, 28, 56, 90 days
S1-0143:C70SCBA30:CS1 | S1-0143:C70SCBA30 | S1-0143 | C70SCBA30 | 7 |  | 100 × 100 × 100 mm concrete cube |  |  | 17 | Compressive strength test, C70SCBA30; age order 7, 28, 56, 90 days
S1-0143:C70SCBA30:CS2 | S1-0143:C70SCBA30 | S1-0143 | C70SCBA30 | 28 |  | 100 × 100 × 100 mm concrete cube |  |  | 17 | Compressive strength test, C70SCBA30; age order 7, 28, 56, 90 days
S1-0143:C70SCBA30:CS3 | S1-0143:C70SCBA30 | S1-0143 | C70SCBA30 | 56 |  | 100 × 100 × 100 mm concrete cube |  |  | 17 | Compressive strength test, C70SCBA30; age order 7, 28, 56, 90 days
S1-0143:C70SCBA30:CS4 | S1-0143:C70SCBA30 | S1-0143 | C70SCBA30 | 90 |  | 100 × 100 × 100 mm concrete cube |  |  | 17 | Compressive strength test, C70SCBA30; age order 7, 28, 56, 90 days
S1-0159:MCW0:CS1 | S1-0159:MCW0 | S1-0159 | MCW0 | 7 | 20.02 | 150 × 150 × 150 mm cube | mean | 3 | 11 | Table 3, 0% mix, 7-day row
S1-0159:MCW0:CS2 | S1-0159:MCW0 | S1-0159 | MCW0 | 28 | 25.2 | 150 × 150 × 150 mm cube | mean | 3 | 11 | Table 3, 0% mix, 28-day row
S1-0159:MCW0:CS3 | S1-0159:MCW0 | S1-0159 | MCW0 | 60 | 29.15 | 150 × 150 × 150 mm cube | mean | 3 | 11 | Table 3, 0% mix, 60-day row
S1-0159:MCW10:CS1 | S1-0159:MCW10 | S1-0159 | MCW10 | 7 | 24.3 | 150 × 150 × 150 mm cube | mean | 3 | 11 | Table 3, 10% mix, 7-day row
S1-0159:MCW10:CS2 | S1-0159:MCW10 | S1-0159 | MCW10 | 28 | 34.28 | 150 × 150 × 150 mm cube | mean | 3 | 11 | Table 3, 10% mix, 28-day row
S1-0159:MCW10:CS3 | S1-0159:MCW10 | S1-0159 | MCW10 | 60 | 37.12 | 150 × 150 × 150 mm cube | mean | 3 | 11 | Table 3, 10% mix, 60-day row
S1-0159:MCW20:CS1 | S1-0159:MCW20 | S1-0159 | MCW20 | 7 | 27.05 | 150 × 150 × 150 mm cube | mean | 3 | 11 | Table 3, 20% mix, 7-day row
S1-0159:MCW20:CS2 | S1-0159:MCW20 | S1-0159 | MCW20 | 28 | 37.1 | 150 × 150 × 150 mm cube | mean | 3 | 11 | Table 3, 20% mix, 28-day row
S1-0159:MCW20:CS3 | S1-0159:MCW20 | S1-0159 | MCW20 | 60 | 38.86 | 150 × 150 × 150 mm cube | mean | 3 | 11 | Table 3, 20% mix, 60-day row
S1-0159:MCW20:CS4 | S1-0159:MCW20 | S1-0159 | MCW20 | 7 | 27.5 | 150 × 150 × 150 mm cube | mean | 3 | 11 | Compressive strength narrative, conflicting 7-day maximum; matching CI identifies Table 3 20% row
S1-0159:MCW30:CS1 | S1-0159:MCW30 | S1-0159 | MCW30 | 7 | 13.6 | 150 × 150 × 150 mm cube | mean | 3 | 11 | Table 3, 30% mix, 7-day row
S1-0159:MCW30:CS2 | S1-0159:MCW30 | S1-0159 | MCW30 | 28 | 20.06 | 150 × 150 × 150 mm cube | mean | 3 | 11 | Table 3, 30% mix, 28-day row
S1-0159:MCW30:CS3 | S1-0159:MCW30 | S1-0159 | MCW30 | 60 | 23.31 | 150 × 150 × 150 mm cube | mean | 3 | 11 | Table 3, 30% mix, 60-day row
S1-0186:CM:CS1 | S1-0186:CM | S1-0186 | CM | 7 | 26.32 | 150 × 150 × 150 mm cube; water-cured | mean | 3 | 6 | Section 3.2, 7-day results
S1-0186:CM:CS2 | S1-0186:CM | S1-0186 | CM | 28 | 32.44 | 150 × 150 × 150 mm cube; water-cured | mean | 3 | 9 | Section 3.5.2, CM water-cured series; also Section 3.2, page 6
S1-0186:CM:CS3 | S1-0186:CM | S1-0186 | CM | 90 | 35.48 | 150 × 150 × 150 mm cube; water-cured | mean | 3 | 9 | Section 3.5.2, CM water-cured series
S1-0186:CM:CS4 | S1-0186:CM | S1-0186 | CM | 180 | 38.46 | 150 × 150 × 150 mm cube; water-cured | mean | 3 | 9 | Section 3.5.2, CM water-cured series
S1-0186:CM:CS5 | S1-0186:CM | S1-0186 | CM | 365 | 41.48 | 150 × 150 × 150 mm cube; water-cured | mean | 3 | 9 | Section 3.5.2, CM water-cured series
S1-0186:CM:CS6 | S1-0186:CM | S1-0186 | CM | 365 | 41.4 | 150 × 150 × 150 mm cube; normal curing; alternate reported value | mean | 3 | 13 | Section 3.6.3
S1-0186:CM:CS7 | S1-0186:CM | S1-0186 | CM | 28 | 31.45 | 150 mm cube; sulphate-exposed after initial 28-day water curing | mean | 3 | 9 | Section 3.5.2, CM sulphate-cured series, ages 28, 90, 180, 365 days
S1-0186:CM:CS8 | S1-0186:CM | S1-0186 | CM | 90 | 32.3 | 150 mm cube; sulphate-exposed after initial 28-day water curing | mean | 3 | 9 | Section 3.5.2, CM sulphate-cured series, ages 28, 90, 180, 365 days
S1-0186:CM:CS9 | S1-0186:CM | S1-0186 | CM | 180 | 33.89 | 150 mm cube; sulphate-exposed after initial 28-day water curing | mean | 3 | 9 | Section 3.5.2, CM sulphate-cured series, ages 28, 90, 180, 365 days
S1-0186:CM:CS10 | S1-0186:CM | S1-0186 | CM | 365 | 34.71 | 150 mm cube; sulphate-exposed after initial 28-day water curing | mean | 3 | 9 | Section 3.5.2, CM sulphate-cured series, ages 28, 90, 180, 365 days
S1-0186:S10:CS1 | S1-0186:S10 | S1-0186 | S10 | 7 |  | 150 × 150 × 150 mm cube; water-cured | mean | 3 | 6 | Section 3.2 and Figure 7, S10 at 7 days
S1-0186:S10:CS2 | S1-0186:S10 | S1-0186 | S10 | 28 | 33.71 | 150 × 150 × 150 mm cube; water-cured | mean | 3 | 9 | Section 3.5.2, 10% SCBA water-cured series, ages 28, 90, 180, 365 days
S1-0186:S10:CS3 | S1-0186:S10 | S1-0186 | S10 | 90 | 36.21 | 150 × 150 × 150 mm cube; water-cured | mean | 3 | 9 | Section 3.5.2, 10% SCBA water-cured series, ages 28, 90, 180, 365 days
S1-0186:S10:CS4 | S1-0186:S10 | S1-0186 | S10 | 180 | 39.09 | 150 × 150 × 150 mm cube; water-cured | mean | 3 | 9 | Section 3.5.2, 10% SCBA water-cured series, ages 28, 90, 180, 365 days
S1-0186:S10:CS5 | S1-0186:S10 | S1-0186 | S10 | 365 | 42.16 | 150 × 150 × 150 mm cube; water-cured | mean | 3 | 9 | Section 3.5.2, 10% SCBA water-cured series, ages 28, 90, 180, 365 days
S1-0186:S10:CS6 | S1-0186:S10 | S1-0186 | S10 | 28 | 32.7 | 150 mm cube; sulphate-exposed after initial 28-day water curing | mean | 3 | 9 | Section 3.5.2, 10% SCBA sulphate-cured series, ages 28, 90, 180, 365 days
S1-0186:S10:CS7 | S1-0186:S10 | S1-0186 | S10 | 90 | 33.16 | 150 mm cube; sulphate-exposed after initial 28-day water curing | mean | 3 | 9 | Section 3.5.2, 10% SCBA sulphate-cured series, ages 28, 90, 180, 365 days
S1-0186:S10:CS8 | S1-0186:S10 | S1-0186 | S10 | 180 | 34.75 | 150 mm cube; sulphate-exposed after initial 28-day water curing | mean | 3 | 9 | Section 3.5.2, 10% SCBA sulphate-cured series, ages 28, 90, 180, 365 days
S1-0186:S10:CS9 | S1-0186:S10 | S1-0186 | S10 | 365 | 35.89 | 150 mm cube; sulphate-exposed after initial 28-day water curing | mean | 3 | 9 | Section 3.5.2, 10% SCBA sulphate-cured series, ages 28, 90, 180, 365 days
S1-0186:S15:CS1 | S1-0186:S15 | S1-0186 | S15 | 7 |  | 150 × 150 × 150 mm cube; water-cured | mean | 3 | 6 | Section 3.2 and Figure 7, S15 at 7 days
S1-0186:S15:CS2 | S1-0186:S15 | S1-0186 | S15 | 28 | 36.15 | 150 × 150 × 150 mm cube; water-cured | mean | 3 | 9 | Section 3.5.2, 15% SCBA water-cured series, ages 28, 90, 180, 365 days
S1-0186:S15:CS3 | S1-0186:S15 | S1-0186 | S15 | 90 | 38.17 | 150 × 150 × 150 mm cube; water-cured | mean | 3 | 9 | Section 3.5.2, 15% SCBA water-cured series, ages 28, 90, 180, 365 days
S1-0186:S15:CS4 | S1-0186:S15 | S1-0186 | S15 | 180 | 41.39 | 150 × 150 × 150 mm cube; water-cured | mean | 3 | 9 | Section 3.5.2, 15% SCBA water-cured series, ages 28, 90, 180, 365 days
S1-0186:S15:CS5 | S1-0186:S15 | S1-0186 | S15 | 365 | 44.91 | 150 × 150 × 150 mm cube; water-cured | mean | 3 | 9 | Section 3.5.2, 15% SCBA water-cured series, ages 28, 90, 180, 365 days
S1-0186:S15:CS6 | S1-0186:S15 | S1-0186 | S15 | 28 | 35.44 | 150 mm cube; sulphate-exposed after initial 28-day water curing | mean | 3 | 9 | Section 3.5.2, 15% SCBA sulphate-cured series, ages 28, 90, 180, 365 days
S1-0186:S15:CS7 | S1-0186:S15 | S1-0186 | S15 | 90 | 35.41 | 150 mm cube; sulphate-exposed after initial 28-day water curing | mean | 3 | 9 | Section 3.5.2, 15% SCBA sulphate-cured series, ages 28, 90, 180, 365 days
S1-0186:S15:CS8 | S1-0186:S15 | S1-0186 | S15 | 180 | 38.12 | 150 mm cube; sulphate-exposed after initial 28-day water curing | mean | 3 | 9 | Section 3.5.2, 15% SCBA sulphate-cured series, ages 28, 90, 180, 365 days
S1-0186:S15:CS9 | S1-0186:S15 | S1-0186 | S15 | 365 | 38.9 | 150 mm cube; sulphate-exposed after initial 28-day water curing | mean | 3 | 9 | Section 3.5.2, 15% SCBA sulphate-cured series, ages 28, 90, 180, 365 days
S1-0186:S20:CS1 | S1-0186:S20 | S1-0186 | S20 | 7 |  | 150 × 150 × 150 mm cube; water-cured | mean | 3 | 6 | Section 3.2 and Figure 7, S20 at 7 days
S1-0186:S20:CS2 | S1-0186:S20 | S1-0186 | S20 | 28 | 35.02 | 150 × 150 × 150 mm cube; water-cured | mean | 3 | 9 | Section 3.5.2, 20% SCBA water-cured series, ages 28, 90, 180, 365 days
S1-0186:S20:CS3 | S1-0186:S20 | S1-0186 | S20 | 90 | 41.4 | 150 × 150 × 150 mm cube; water-cured | mean | 3 | 9 | Section 3.5.2, 20% SCBA water-cured series, ages 28, 90, 180, 365 days
S1-0186:S20:CS4 | S1-0186:S20 | S1-0186 | S20 | 180 | 45.65 | 150 × 150 × 150 mm cube; water-cured | mean | 3 | 9 | Section 3.5.2, 20% SCBA water-cured series, ages 28, 90, 180, 365 days
S1-0186:S20:CS5 | S1-0186:S20 | S1-0186 | S20 | 365 | 49.18 | 150 × 150 × 150 mm cube; water-cured | mean | 3 | 9 | Section 3.5.2, 20% SCBA water-cured series, ages 28, 90, 180, 365 days
S1-0186:S20:CS6 | S1-0186:S20 | S1-0186 | S20 | 365 | 49.2 | 150 × 150 × 150 mm cube; normal curing; alternate reported precision | mean | 3 | 1 | Abstract; repeated in Sections 3.6.2–3.6.3, page 13
S1-0186:S20:CS7 | S1-0186:S20 | S1-0186 | S20 | 28 | 34.31 | 150 mm cube; sulphate-exposed after initial 28-day water curing | mean | 3 | 9 | Section 3.5.2, 20% SCBA sulphate-cured series, ages 28, 90, 180, 365 days
S1-0186:S20:CS8 | S1-0186:S20 | S1-0186 | S20 | 90 | 39.13 | 150 mm cube; sulphate-exposed after initial 28-day water curing | mean | 3 | 9 | Section 3.5.2, 20% SCBA sulphate-cured series, ages 28, 90, 180, 365 days
S1-0186:S20:CS9 | S1-0186:S20 | S1-0186 | S20 | 180 | 42.29 | 150 mm cube; sulphate-exposed after initial 28-day water curing | mean | 3 | 9 | Section 3.5.2, 20% SCBA sulphate-cured series, ages 28, 90, 180, 365 days
S1-0186:S20:CS10 | S1-0186:S20 | S1-0186 | S20 | 365 | 43.73 | 150 mm cube; sulphate-exposed after initial 28-day water curing | mean | 3 | 9 | Section 3.5.2, 20% SCBA sulphate-cured series, ages 28, 90, 180, 365 days
S1-0186:S25:CS1 | S1-0186:S25 | S1-0186 | S25 | 7 |  | 150 × 150 × 150 mm cube; water-cured | mean | 3 | 6 | Section 3.2 and Figure 7, S25 at 7 days
S1-0186:S25:CS2 | S1-0186:S25 | S1-0186 | S25 | 28 | 29.34 | 150 × 150 × 150 mm cube; water-cured | mean | 3 | 9 | Section 3.5.2, 25% SCBA water-cured series, ages 28, 90, 180, 365 days
S1-0186:S25:CS3 | S1-0186:S25 | S1-0186 | S25 | 90 | 32.38 | 150 × 150 × 150 mm cube; water-cured | mean | 3 | 9 | Section 3.5.2, 25% SCBA water-cured series, ages 28, 90, 180, 365 days
S1-0186:S25:CS4 | S1-0186:S25 | S1-0186 | S25 | 180 | 35.46 | 150 × 150 × 150 mm cube; water-cured | mean | 3 | 9 | Section 3.5.2, 25% SCBA water-cured series, ages 28, 90, 180, 365 days
S1-0186:S25:CS5 | S1-0186:S25 | S1-0186 | S25 | 365 | 39.42 | 150 × 150 × 150 mm cube; water-cured | mean | 3 | 9 | Section 3.5.2, 25% SCBA water-cured series, ages 28, 90, 180, 365 days
S1-0186:S25:CS6 | S1-0186:S25 | S1-0186 | S25 | 28 | 28.4 | 150 mm cube; sulphate-exposed after initial 28-day water curing | mean | 3 | 9 | Section 3.5.2, 25% SCBA sulphate-cured series, ages 28, 90, 180, 365 days
S1-0186:S25:CS7 | S1-0186:S25 | S1-0186 | S25 | 90 | 29.61 | 150 mm cube; sulphate-exposed after initial 28-day water curing | mean | 3 | 9 | Section 3.5.2, 25% SCBA sulphate-cured series, ages 28, 90, 180, 365 days
S1-0186:S25:CS8 | S1-0186:S25 | S1-0186 | S25 | 180 | 31.32 | 150 mm cube; sulphate-exposed after initial 28-day water curing | mean | 3 | 9 | Section 3.5.2, 25% SCBA sulphate-cured series, ages 28, 90, 180, 365 days
S1-0186:S25:CS9 | S1-0186:S25 | S1-0186 | S25 | 365 | 33.14 | 150 mm cube; sulphate-exposed after initial 28-day water curing | mean | 3 | 9 | Section 3.5.2, 25% SCBA sulphate-cured series, ages 28, 90, 180, 365 days
S1-0210:OPC:CS1 | S1-0210:OPC | S1-0210 | OPC | 7 | 25.6 | 100 × 100 × 100 mm cube |  | 3 | 11 | Compressive strength of mixtures
S1-0210:OPC:CS2 | S1-0210:OPC | S1-0210 | OPC | 28 | 33.2 | 100 × 100 × 100 mm cube |  | 3 | 13 | Compressive strength of mixtures, paragraph below Figure 8
S1-0210:OPC:CS3 | S1-0210:OPC | S1-0210 | OPC | 56 | 35 | 100 × 100 × 100 mm cube | graph_derived | 3 | 13 | Figure 8a, OPC orange bar; approximate visual reading rounded to 0.5 MPa
S1-0210:OPC:CS4 | S1-0210:OPC | S1-0210 | OPC | 90 | 35.5 | 100 × 100 × 100 mm cube | graph_derived | 3 | 13 | Figure 8a, OPC red bar; approximate visual reading rounded to 0.5 MPa
S1-0210:OPC:CS5 | S1-0210:OPC | S1-0210 | OPC | 180 | 37.5 | 100 × 100 × 100 mm cube | graph_derived | 3 | 13 | Figure 8a, OPC purple bar; approximate visual reading rounded to 0.5 MPa
S1-0210:POFA20:CS1 | S1-0210:POFA20 | S1-0210 | POFA20 | 7 | 22 | 100 × 100 × 100 mm cube | graph_derived | 3 | 13 | Figure 8a, POFA20 blue bar; approximate visual reading rounded to 0.5 MPa
S1-0210:POFA20:CS2 | S1-0210:POFA20 | S1-0210 | POFA20 | 28 | 35 | 100 × 100 × 100 mm cube |  | 3 | 13 | Compressive strength of mixtures, 28-day paragraph
S1-0210:POFA20:CS3 | S1-0210:POFA20 | S1-0210 | POFA20 | 56 | 39.5 | 100 × 100 × 100 mm cube | graph_derived | 3 | 13 | Figure 8a, POFA20 orange bar; approximate visual reading rounded to 0.5 MPa
S1-0210:POFA20:CS4 | S1-0210:POFA20 | S1-0210 | POFA20 | 90 | 43.5 | 100 × 100 × 100 mm cube | graph_derived | 3 | 13 | Figure 8a, POFA20 red bar; approximate visual reading rounded to 0.5 MPa
S1-0210:POFA20:CS5 | S1-0210:POFA20 | S1-0210 | POFA20 | 180 | 44.5 | 100 × 100 × 100 mm cube | graph_derived | 3 | 13 | Figure 8a, POFA20 purple bar; approximate visual reading rounded to 0.5 MPa
S1-0210:POFA40:CS1 | S1-0210:POFA40 | S1-0210 | POFA40 | 7 | 21.5 | 100 × 100 × 100 mm cube | graph_derived | 3 | 13 | Figure 8a, POFA40 blue bar; approximate visual reading rounded to 0.5 MPa
S1-0210:POFA40:CS2 | S1-0210:POFA40 | S1-0210 | POFA40 | 28 | 36.7 | 100 × 100 × 100 mm cube |  | 3 | 13 | Compressive strength of mixtures
S1-0210:POFA40:CS3 | S1-0210:POFA40 | S1-0210 | POFA40 | 56 | 45.5 | 100 × 100 × 100 mm cube | graph_derived | 3 | 13 | Figure 8a, POFA40 orange bar; approximate visual reading rounded to 0.5 MPa
S1-0210:POFA40:CS4 | S1-0210:POFA40 | S1-0210 | POFA40 | 90 | 47 | 100 × 100 × 100 mm cube | graph_derived | 3 | 13 | Figure 8a, POFA40 red bar; approximate visual reading rounded to 0.5 MPa
S1-0210:POFA40:CS5 | S1-0210:POFA40 | S1-0210 | POFA40 | 180 | 47.8 | 100 × 100 × 100 mm cube |  | 3 | 14 | Compressive strength of mixtures
S1-0210:POFA60:CS1 | S1-0210:POFA60 | S1-0210 | POFA60 | 7 | 18.18 | 100 × 100 × 100 mm cube |  | 3 | 13 | Compressive strength of mixtures; early-age paragraph and Figure 8a
S1-0210:POFA60:CS2 | S1-0210:POFA60 | S1-0210 | POFA60 | 28 | 31.5 | 100 × 100 × 100 mm cube | graph_derived | 3 | 13 | Figure 8a, POFA60 green bar; approximate visual reading rounded to 0.5 MPa
S1-0210:POFA60:CS3 | S1-0210:POFA60 | S1-0210 | POFA60 | 56 | 36.5 | 100 × 100 × 100 mm cube | graph_derived | 3 | 13 | Figure 8a, POFA60 orange bar; approximate visual reading rounded to 0.5 MPa
S1-0210:POFA60:CS4 | S1-0210:POFA60 | S1-0210 | POFA60 | 90 | 38.5 | 100 × 100 × 100 mm cube | graph_derived | 3 | 13 | Figure 8a, POFA60 red bar; approximate visual reading rounded to 0.5 MPa
S1-0210:POFA60:CS5 | S1-0210:POFA60 | S1-0210 | POFA60 | 180 | 39.1 | 100 × 100 × 100 mm cube |  | 3 | 25 | Conclusions, strength bullet; terminal age identified by Figure 8a on page 13
S1-0210:PM-OPC:CS1 | S1-0210:PM-OPC | S1-0210 | PM-OPC | 7 | 23.6 | 100 × 100 × 100 mm cube |  | 3 | 13 | Compressive strength of mixtures, early-age paragraph
S1-0210:PM-OPC:CS2 | S1-0210:PM-OPC | S1-0210 | PM-OPC | 28 | 32.5 | 100 × 100 × 100 mm cube | graph_derived | 3 | 13 | Figure 8a, PM-OPC green bar; approximate visual reading rounded to 0.5 MPa
S1-0210:PM-OPC:CS3 | S1-0210:PM-OPC | S1-0210 | PM-OPC | 56 | 35 | 100 × 100 × 100 mm cube | graph_derived | 3 | 13 | Figure 8a, PM-OPC orange bar; approximate visual reading rounded to 0.5 MPa
S1-0210:PM-OPC:CS4 | S1-0210:PM-OPC | S1-0210 | PM-OPC | 90 | 36 | 100 × 100 × 100 mm cube | graph_derived | 3 | 13 | Figure 8a, PM-OPC red bar; approximate visual reading rounded to 0.5 MPa
S1-0210:PM-OPC:CS5 | S1-0210:PM-OPC | S1-0210 | PM-OPC | 180 | 38.5 | 100 × 100 × 100 mm cube | graph_derived | 3 | 13 | Figure 8a, PM-OPC purple bar; approximate visual reading rounded to 0.5 MPa
S1-0210:PM-POFA20:CS1 | S1-0210:PM-POFA20 | S1-0210 | PM-POFA20 | 7 | 21 | 100 × 100 × 100 mm cube | graph_derived | 3 | 13 | Figure 8a, PM-POFA20 blue bar; approximate visual reading rounded to 0.5 MPa
S1-0210:PM-POFA20:CS2 | S1-0210:PM-POFA20 | S1-0210 | PM-POFA20 | 28 | 33.5 | 100 × 100 × 100 mm cube |  | 3 | 14 | Compressive strength of mixtures, continuation of 28-day discussion
S1-0210:PM-POFA20:CS3 | S1-0210:PM-POFA20 | S1-0210 | PM-POFA20 | 56 | 37.5 | 100 × 100 × 100 mm cube | graph_derived | 3 | 13 | Figure 8a, PM-POFA20 orange bar; approximate visual reading rounded to 0.5 MPa
S1-0210:PM-POFA20:CS4 | S1-0210:PM-POFA20 | S1-0210 | PM-POFA20 | 90 | 38.5 | 100 × 100 × 100 mm cube | graph_derived | 3 | 13 | Figure 8a, PM-POFA20 red bar; approximate visual reading rounded to 0.5 MPa
S1-0210:PM-POFA20:CS5 | S1-0210:PM-POFA20 | S1-0210 | PM-POFA20 | 180 | 39.2 | 100 × 100 × 100 mm cube |  | 3 | 14 | Compressive strength of mixtures
S1-0210:PM-POFA40:CS1 | S1-0210:PM-POFA40 | S1-0210 | PM-POFA40 | 7 | 20 | 100 × 100 × 100 mm cube | graph_derived | 3 | 13 | Figure 8a, PM-POFA40 blue bar; approximate visual reading rounded to 0.5 MPa
S1-0210:PM-POFA40:CS2 | S1-0210:PM-POFA40 | S1-0210 | PM-POFA40 | 28 | 30 | 100 × 100 × 100 mm cube | graph_derived | 3 | 13 | Figure 8a, PM-POFA40 green bar; approximate visual reading rounded to 0.5 MPa
S1-0210:PM-POFA40:CS3 | S1-0210:PM-POFA40 | S1-0210 | PM-POFA40 | 56 | 36 | 100 × 100 × 100 mm cube | graph_derived | 3 | 13 | Figure 8a, PM-POFA40 orange bar; approximate visual reading rounded to 0.5 MPa
S1-0210:PM-POFA40:CS4 | S1-0210:PM-POFA40 | S1-0210 | PM-POFA40 | 90 | 37 | 100 × 100 × 100 mm cube | graph_derived | 3 | 13 | Figure 8a, PM-POFA40 red bar; approximate visual reading rounded to 0.5 MPa
S1-0210:PM-POFA40:CS5 | S1-0210:PM-POFA40 | S1-0210 | PM-POFA40 | 180 | 37 | 100 × 100 × 100 mm cube | graph_derived | 3 | 13 | Figure 8a, PM-POFA40 purple bar; approximate visual reading rounded to 0.5 MPa
S1-0210:PM-POFA60:CS1 | S1-0210:PM-POFA60 | S1-0210 | PM-POFA60 | 7 | 15.97 | 100 × 100 × 100 mm cube |  | 3 | 13 | Compressive strength of mixtures, early-age paragraph
S1-0210:PM-POFA60:CS2 | S1-0210:PM-POFA60 | S1-0210 | PM-POFA60 | 28 | 27 | 100 × 100 × 100 mm cube | graph_derived | 3 | 13 | Figure 8a, PM-POFA60 green bar; approximate visual reading rounded to 0.5 MPa
S1-0210:PM-POFA60:CS3 | S1-0210:PM-POFA60 | S1-0210 | PM-POFA60 | 56 | 30.5 | 100 × 100 × 100 mm cube | graph_derived | 3 | 13 | Figure 8a, PM-POFA60 orange bar; approximate visual reading rounded to 0.5 MPa
S1-0210:PM-POFA60:CS4 | S1-0210:PM-POFA60 | S1-0210 | PM-POFA60 | 90 | 31.5 | 100 × 100 × 100 mm cube | graph_derived | 3 | 13 | Figure 8a, PM-POFA60 red bar; approximate visual reading rounded to 0.5 MPa
S1-0210:PM-POFA60:CS5 | S1-0210:PM-POFA60 | S1-0210 | PM-POFA60 | 180 | 31.8 | 100 × 100 × 100 mm cube |  | 3 | 14 | Compressive strength of mixtures, 180-day discussion
S1-0231:C1:CS1 | S1-0231:C1 | S1-0231 | C1 | 7 | 79.1 | 100 × 100 × 100 mm cube | mean | 3 | 6 | Figure 4, C1, 7-day bar label
S1-0231:C1:CS2 | S1-0231:C1 | S1-0231 | C1 | 28 | 103.2 | 100 × 100 × 100 mm cube | mean | 3 | 6 | Figure 4, C1, 28-day bar label
S1-0231:C2:CS1 | S1-0231:C2 | S1-0231 | C2 | 7 | 58.6 | 100 × 100 × 100 mm cube | mean | 3 | 6 | Figure 4, C2, 7-day bar label
S1-0231:C2:CS2 | S1-0231:C2 | S1-0231 | C2 | 28 | 73.83 | 100 × 100 × 100 mm cube | mean | 3 | 6 | Figure 4, C2, 28-day bar label
S1-0231:C3:CS1 | S1-0231:C3 | S1-0231 | C3 | 7 | 66.2 | 100 × 100 × 100 mm cube | mean | 3 | 6 | Figure 4, C3, 7-day bar label
S1-0231:C3:CS2 | S1-0231:C3 | S1-0231 | C3 | 28 | 92 | 100 × 100 × 100 mm cube | mean | 3 | 6 | Figure 4, C3, 28-day bar label
S1-0231:C4:CS1 | S1-0231:C4 | S1-0231 | C4 | 7 | 63.4 | 100 × 100 × 100 mm cube | mean | 3 | 6 | Figure 4, C4, 7-day bar label
S1-0231:C4:CS2 | S1-0231:C4 | S1-0231 | C4 | 28 | 71.5 | 100 × 100 × 100 mm cube | mean | 3 | 6 | Figure 4, C4, 28-day bar label
S1-0231:C5:CS1 | S1-0231:C5 | S1-0231 | C5 | 7 | 71.4 | 100 × 100 × 100 mm cube | mean | 3 | 6 | Figure 4, C5, 7-day bar label
S1-0231:C5:CS2 | S1-0231:C5 | S1-0231 | C5 | 28 | 79.8 | 100 × 100 × 100 mm cube | mean | 3 | 6 | Figure 4, C5, 28-day bar label
S1-0231:C6:CS1 | S1-0231:C6 | S1-0231 | C6 | 7 | 72.1 | 100 × 100 × 100 mm cube | mean | 3 | 6 | Figure 4, C6, 7-day bar label
S1-0231:C6:CS2 | S1-0231:C6 | S1-0231 | C6 | 28 | 78.56 | 100 × 100 × 100 mm cube | mean | 3 | 6 | Figure 4, C6, 28-day bar label
S1-0231:C7:CS1 | S1-0231:C7 | S1-0231 | C7 | 7 | 61.4 | 100 × 100 × 100 mm cube | mean | 3 | 6 | Figure 4, C7, 7-day bar label
S1-0231:C7:CS2 | S1-0231:C7 | S1-0231 | C7 | 28 | 75.6 | 100 × 100 × 100 mm cube | mean | 3 | 6 | Figure 4, C7, 28-day bar label
S1-0231:C8:CS1 | S1-0231:C8 | S1-0231 | C8 | 7 | 55.5 | 100 × 100 × 100 mm cube | mean | 3 | 6 | Figure 4, C8, 7-day bar label
S1-0231:C8:CS2 | S1-0231:C8 | S1-0231 | C8 | 28 | 85 | 100 × 100 × 100 mm cube | mean | 3 | 6 | Figure 4, C8, 28-day bar label
S1-0231:C9:CS1 | S1-0231:C9 | S1-0231 | C9 | 7 | 63.7 | 100 × 100 × 100 mm cube | mean | 3 | 6 | Figure 4, C9, 7-day bar label
S1-0231:C9:CS2 | S1-0231:C9 | S1-0231 | C9 | 28 | 82.6 | 100 × 100 × 100 mm cube | mean | 3 | 6 | Figure 4, C9, 28-day bar label
S1-0231:C10:CS1 | S1-0231:C10 | S1-0231 | C10 | 7 | 66.9 | 100 × 100 × 100 mm cube | mean | 3 | 6 | Figure 4, C10, 7-day bar label
S1-0231:C10:CS2 | S1-0231:C10 | S1-0231 | C10 | 28 | 82.9 | 100 × 100 × 100 mm cube | mean | 3 | 6 | Figure 4, C10, 28-day bar label
S1-0231:C11:CS1 | S1-0231:C11 | S1-0231 | C11 | 7 | 61.2 | 100 × 100 × 100 mm cube | mean | 3 | 6 | Figure 4, C11, 7-day bar label
S1-0231:C11:CS2 | S1-0231:C11 | S1-0231 | C11 | 28 | 76 | 100 × 100 × 100 mm cube | mean | 3 | 6 | Figure 4, C11, 28-day bar label
S1-0231:C12:CS1 | S1-0231:C12 | S1-0231 | C12 | 7 | 75.1 | 100 × 100 × 100 mm cube | mean | 3 | 6 | Figure 4, C12, 7-day bar label
S1-0231:C12:CS2 | S1-0231:C12 | S1-0231 | C12 | 28 | 109.7 | 100 × 100 × 100 mm cube | mean | 3 | 6 | Figure 4, C12, 28-day bar label
S1-0231:C13:CS1 | S1-0231:C13 | S1-0231 | C13 | 7 | 61.9 | 100 × 100 × 100 mm cube | mean | 3 | 6 | Figure 4, C13, 7-day bar label
S1-0231:C13:CS2 | S1-0231:C13 | S1-0231 | C13 | 28 | 76.8 | 100 × 100 × 100 mm cube | mean | 3 | 6 | Figure 4, C13, 28-day bar label
S1-0231:C14:CS1 | S1-0231:C14 | S1-0231 | C14 | 7 | 50.1 | 100 × 100 × 100 mm cube | mean | 3 | 6 | Figure 4, C14, 7-day bar label
S1-0231:C14:CS2 | S1-0231:C14 | S1-0231 | C14 | 28 | 68.5 | 100 × 100 × 100 mm cube | mean | 3 | 6 | Figure 4, C14, 28-day bar label
S1-0231:C15:CS1 | S1-0231:C15 | S1-0231 | C15 | 7 | 62.3 | 100 × 100 × 100 mm cube | mean | 3 | 6 | Figure 4, C15, 7-day bar label
S1-0231:C15:CS2 | S1-0231:C15 | S1-0231 | C15 | 28 | 78.7 | 100 × 100 × 100 mm cube | mean | 3 | 6 | Figure 4, C15, 28-day bar label
S1-0231:C16:CS1 | S1-0231:C16 | S1-0231 | C16 | 7 | 66 | 100 × 100 × 100 mm cube | mean | 3 | 6 | Figure 4, C16, 7-day bar label
S1-0231:C16:CS2 | S1-0231:C16 | S1-0231 | C16 | 28 | 67.2 | 100 × 100 × 100 mm cube | mean | 3 | 6 | Figure 4, C16, 28-day bar label
S1-0260:POFA0%:CS1 | S1-0260:POFA0% | S1-0260 | POFA0% | 7 | 25.44 | 150 × 150 × 150 mm cube | mean | 3 | 9 | Table 4, mix 0%, 7 days
S1-0260:POFA0%:CS2 | S1-0260:POFA0% | S1-0260 | POFA0% | 28 | 25.78 | 150 × 150 × 150 mm cube | mean | 3 | 9 | Table 4, mix 0%, 28 days
S1-0260:POFA0%:CS3 | S1-0260:POFA0% | S1-0260 | POFA0% | 60 | 27.56 | 150 × 150 × 150 mm cube | mean | 3 | 9 | Table 4, mix 0%, 60 days
S1-0260:POFA10%:CS1 | S1-0260:POFA10% | S1-0260 | POFA10% | 7 | 22.62 | 150 × 150 × 150 mm cube | mean | 3 | 9 | Table 4, mix 10%, 7 days
S1-0260:POFA10%:CS2 | S1-0260:POFA10% | S1-0260 | POFA10% | 28 | 31.63 | 150 × 150 × 150 mm cube | mean | 3 | 9 | Table 4, mix 10%, 28 days
S1-0260:POFA10%:CS3 | S1-0260:POFA10% | S1-0260 | POFA10% | 60 | 35.02 | 150 × 150 × 150 mm cube | mean | 3 | 9 | Table 4, mix 10%, 60 days
S1-0260:POFA20%:CS1 | S1-0260:POFA20% | S1-0260 | POFA20% | 7 | 24.51 | 150 × 150 × 150 mm cube | mean | 3 | 9 | Table 4, mix 20%, 7 days
S1-0260:POFA20%:CS2 | S1-0260:POFA20% | S1-0260 | POFA20% | 28 | 34.26 | 150 × 150 × 150 mm cube | mean | 3 | 9 | Table 4, mix 20%, 28 days
S1-0260:POFA20%:CS3 | S1-0260:POFA20% | S1-0260 | POFA20% | 60 | 38.47 | 150 × 150 × 150 mm cube | mean | 3 | 9 | Table 4, mix 20%, 60 days
S1-0260:POFA30%:CS1 | S1-0260:POFA30% | S1-0260 | POFA30% | 7 | 17.34 | 150 × 150 × 150 mm cube | mean | 3 | 9 | Table 4, mix 30%, 7 days
S1-0260:POFA30%:CS2 | S1-0260:POFA30% | S1-0260 | POFA30% | 28 | 19.05 | 150 × 150 × 150 mm cube | mean | 3 | 9 | Table 4, mix 30%, 28 days
S1-0260:POFA30%:CS3 | S1-0260:POFA30% | S1-0260 | POFA30% | 60 | 25.25 | 150 × 150 × 150 mm cube | mean | 3 | 9 | Table 4, mix 30%, 60 days
S1-0371:RBP-0:CS1 | S1-0371:RBP-0 | S1-0371 | RBP-0 | 28 | 137.5 | 40 mm × 40 mm × 40 mm cube |  |  | 2 | Section 3.1, description of Fig. 1(a)
S1-0371:RBP-10:CS1 | S1-0371:RBP-10 | S1-0371 | RBP-10 | 28 | 123.8 | 40 mm × 40 mm × 40 mm cube |  |  | 3 | Section 3.3
S1-0371:RBP-20:CS1 | S1-0371:RBP-20 | S1-0371 | RBP-20 | 28 | 124.5 | 40 mm × 40 mm × 40 mm cube | graph_derived |  | 2 | Fig. 1(a), blue bar at 20% RBP; Section 3.1
S1-0371:RBP-30:CS1 | S1-0371:RBP-30 | S1-0371 | RBP-30 | 28 | 124.3 | 40 mm × 40 mm × 40 mm cube | graph_derived |  | 2 | Fig. 1(a), purple bar at 30% RBP; Section 3.1
S1-0371:RBP-40:CS1 | S1-0371:RBP-40 | S1-0371 | RBP-40 | 28 | 123.5 | 40 mm × 40 mm × 40 mm cube |  |  | 4 | Section 4, Conclusions
S1-0470:R0W35:CS1 | S1-0470:R0W35 | S1-0470 | R0W35 | 28 | 31 | 100 mm cube |  | 3 | 28 | Table A1, R0W35, CS (MPa), 28 days
S1-0470:R0W35:CS2 | S1-0470:R0W35 | S1-0470 | R0W35 | 56 | 45.6 | 100 mm cube |  | 3 | 28 | Table A1, R0W35, CS (MPa), 56 days
S1-0470:R0W35:CS3 | S1-0470:R0W35 | S1-0470 | R0W35 | 90 | 47.1 | 100 mm cube |  | 3 | 28 | Table A1, R0W35, CS (MPa), 90 days
S1-0470:R0W35:CS4 | S1-0470:R0W35 | S1-0470 | R0W35 | 120 | 58.1 | 100 mm cube |  | 3 | 28 | Table A1, R0W35, CS (MPa), 120 days
S1-0470:R0W45:CS1 | S1-0470:R0W45 | S1-0470 | R0W45 | 28 | 26 | 100 mm cube |  | 3 | 28 | Table A1, R0W45, CS (MPa), 28 days
S1-0470:R0W45:CS2 | S1-0470:R0W45 | S1-0470 | R0W45 | 56 | 36.2 | 100 mm cube |  | 3 | 28 | Table A1, R0W45, CS (MPa), 56 days
S1-0470:R0W45:CS3 | S1-0470:R0W45 | S1-0470 | R0W45 | 90 | 41.4 | 100 mm cube |  | 3 | 28 | Table A1, R0W45, CS (MPa), 90 days
S1-0470:R0W45:CS4 | S1-0470:R0W45 | S1-0470 | R0W45 | 120 | 53.7 | 100 mm cube |  | 3 | 28 | Table A1, R0W45, CS (MPa), 120 days
S1-0470:R0W50:CS1 | S1-0470:R0W50 | S1-0470 | R0W50 | 28 | 23.6 | 100 mm cube |  | 3 | 28 | Table A1, R0W50, CS (MPa), 28 days
S1-0470:R0W50:CS2 | S1-0470:R0W50 | S1-0470 | R0W50 | 56 | 27.3 | 100 mm cube |  | 3 | 28 | Table A1, R0W50, CS (MPa), 56 days
S1-0470:R0W50:CS3 | S1-0470:R0W50 | S1-0470 | R0W50 | 90 | 34.2 | 100 mm cube |  | 3 | 28 | Table A1, R0W50, CS (MPa), 90 days
S1-0470:R0W50:CS4 | S1-0470:R0W50 | S1-0470 | R0W50 | 120 | 40.6 | 100 mm cube |  | 3 | 28 | Table A1, R0W50, CS (MPa), 120 days
S1-0470:R10W35:CS1 | S1-0470:R10W35 | S1-0470 | R10W35 | 28 | 37.8 | 100 mm cube |  | 3 | 28 | Table A1, R10W35, CS (MPa), 28 days
S1-0470:R10W35:CS2 | S1-0470:R10W35 | S1-0470 | R10W35 | 56 | 52.4 | 100 mm cube |  | 3 | 28 | Table A1, R10W35, CS (MPa), 56 days
S1-0470:R10W35:CS3 | S1-0470:R10W35 | S1-0470 | R10W35 | 90 | 59.3 | 100 mm cube |  | 3 | 28 | Table A1, R10W35, CS (MPa), 90 days
S1-0470:R10W35:CS4 | S1-0470:R10W35 | S1-0470 | R10W35 | 120 | 65.2 | 100 mm cube |  | 3 | 28 | Table A1, R10W35, CS (MPa), 120 days
S1-0470:R10W45:CS1 | S1-0470:R10W45 | S1-0470 | R10W45 | 28 | 35 | 100 mm cube |  | 3 | 28 | Table A1, R10W45, CS (MPa), 28 days
S1-0470:R10W45:CS2 | S1-0470:R10W45 | S1-0470 | R10W45 | 56 | 38.1 | 100 mm cube |  | 3 | 28 | Table A1, R10W45, CS (MPa), 56 days
S1-0470:R10W45:CS3 | S1-0470:R10W45 | S1-0470 | R10W45 | 90 | 51.2 | 100 mm cube |  | 3 | 28 | Table A1, R10W45, CS (MPa), 90 days
S1-0470:R10W45:CS4 | S1-0470:R10W45 | S1-0470 | R10W45 | 120 | 55.6 | 100 mm cube |  | 3 | 28 | Table A1, R10W45, CS (MPa), 120 days
S1-0470:R10W50:CS1 | S1-0470:R10W50 | S1-0470 | R10W50 | 28 | 29.4 | 100 mm cube |  | 3 | 28 | Table A1, R10W50, CS (MPa), 28 days
S1-0470:R10W50:CS2 | S1-0470:R10W50 | S1-0470 | R10W50 | 56 | 27.5 | 100 mm cube |  | 3 | 28 | Table A1, R10W50, CS (MPa), 56 days
S1-0470:R10W50:CS3 | S1-0470:R10W50 | S1-0470 | R10W50 | 90 | 41.7 | 100 mm cube |  | 3 | 28 | Table A1, R10W50, CS (MPa), 90 days
S1-0470:R10W50:CS4 | S1-0470:R10W50 | S1-0470 | R10W50 | 120 | 46.7 | 100 mm cube |  | 3 | 28 | Table A1, R10W50, CS (MPa), 120 days
S1-0470:R15W35:CS1 | S1-0470:R15W35 | S1-0470 | R15W35 | 28 | 44.6 | 100 mm cube |  | 3 | 28 | Table A1, R15W35, CS (MPa), 28 days
S1-0470:R15W35:CS2 | S1-0470:R15W35 | S1-0470 | R15W35 | 56 | 54.4 | 100 mm cube |  | 3 | 28 | Table A1, R15W35, CS (MPa), 56 days
S1-0470:R15W35:CS3 | S1-0470:R15W35 | S1-0470 | R15W35 | 90 | 61 | 100 mm cube |  | 3 | 28 | Table A1, R15W35, CS (MPa), 90 days
S1-0470:R15W35:CS4 | S1-0470:R15W35 | S1-0470 | R15W35 | 120 | 68 | 100 mm cube |  | 3 | 28 | Table A1, R15W35, CS (MPa), 120 days
S1-0470:R15W45:CS1 | S1-0470:R15W45 | S1-0470 | R15W45 | 28 | 37.5 | 100 mm cube |  | 3 | 28 | Table A1, R15W45, CS (MPa), 28 days
S1-0470:R15W45:CS2 | S1-0470:R15W45 | S1-0470 | R15W45 | 56 | 41.9 | 100 mm cube |  | 3 | 28 | Table A1, R15W45, CS (MPa), 56 days
S1-0470:R15W45:CS3 | S1-0470:R15W45 | S1-0470 | R15W45 | 90 | 51.7 | 100 mm cube |  | 3 | 28 | Table A1, R15W45, CS (MPa), 90 days
S1-0470:R15W45:CS4 | S1-0470:R15W45 | S1-0470 | R15W45 | 120 | 59 | 100 mm cube |  | 3 | 28 | Table A1, R15W45, CS (MPa), 120 days
S1-0470:R15W50:CS1 | S1-0470:R15W50 | S1-0470 | R15W50 | 28 | 30.8 | 100 mm cube |  | 3 | 28 | Table A1, R15W50, CS (MPa), 28 days
S1-0470:R15W50:CS2 | S1-0470:R15W50 | S1-0470 | R15W50 | 56 | 36.3 | 100 mm cube |  | 3 | 28 | Table A1, R15W50, CS (MPa), 56 days
S1-0470:R15W50:CS3 | S1-0470:R15W50 | S1-0470 | R15W50 | 90 | 45.3 | 100 mm cube |  | 3 | 28 | Table A1, R15W50, CS (MPa), 90 days
S1-0470:R15W50:CS4 | S1-0470:R15W50 | S1-0470 | R15W50 | 120 | 50.2 | 100 mm cube |  | 3 | 28 | Table A1, R15W50, CS (MPa), 120 days
S1-0470:R20W35:CS1 | S1-0470:R20W35 | S1-0470 | R20W35 | 28 | 41.8 | 100 mm cube |  | 3 | 28 | Table A1, R20W35, CS (MPa), 28 days
S1-0470:R20W35:CS2 | S1-0470:R20W35 | S1-0470 | R20W35 | 56 | 48.2 | 100 mm cube |  | 3 | 28 | Table A1, R20W35, CS (MPa), 56 days
S1-0470:R20W35:CS3 | S1-0470:R20W35 | S1-0470 | R20W35 | 90 | 56.8 | 100 mm cube |  | 3 | 28 | Table A1, R20W35, CS (MPa), 90 days
S1-0470:R20W35:CS4 | S1-0470:R20W35 | S1-0470 | R20W35 | 120 | 63.5 | 100 mm cube |  | 3 | 28 | Table A1, R20W35, CS (MPa), 120 days
S1-0470:R20W35:CS5 | S1-0470:R20W35 | S1-0470 | R20W35 | 28 | 47.2 | 100 mm cube | other |  | 27 | Section 5, first bullet; conflicting conclusion maximum for 20 wt% RHA and W/B 0.35
S1-0470:R20W45:CS1 | S1-0470:R20W45 | S1-0470 | R20W45 | 28 | 33.4 | 100 mm cube |  | 3 | 28 | Table A1, R20W45, CS (MPa), 28 days
S1-0470:R20W45:CS2 | S1-0470:R20W45 | S1-0470 | R20W45 | 56 | 36.3 | 100 mm cube |  | 3 | 28 | Table A1, R20W45, CS (MPa), 56 days
S1-0470:R20W45:CS3 | S1-0470:R20W45 | S1-0470 | R20W45 | 90 | 48.7 | 100 mm cube |  | 3 | 28 | Table A1, R20W45, CS (MPa), 90 days
S1-0470:R20W45:CS4 | S1-0470:R20W45 | S1-0470 | R20W45 | 120 | 51.8 | 100 mm cube |  | 3 | 28 | Table A1, R20W45, CS (MPa), 120 days
S1-0470:R20W50:CS1 | S1-0470:R20W50 | S1-0470 | R20W50 | 28 | 28.2 | 100 mm cube |  | 3 | 28 | Table A1, R20W50, CS (MPa), 28 days
S1-0470:R20W50:CS2 | S1-0470:R20W50 | S1-0470 | R20W50 | 56 | 35.1 | 100 mm cube |  | 3 | 28 | Table A1, R20W50, CS (MPa), 56 days
S1-0470:R20W50:CS3 | S1-0470:R20W50 | S1-0470 | R20W50 | 90 | 40 | 100 mm cube |  | 3 | 28 | Table A1, R20W50, CS (MPa), 90 days
S1-0470:R20W50:CS4 | S1-0470:R20W50 | S1-0470 | R20W50 | 120 | 45.5 | 100 mm cube |  | 3 | 28 | Table A1, R20W50, CS (MPa), 120 days
S1-0555:M0:CS1 | S1-0555:M0 | S1-0555 | M0 | 7 | 38 | 100 mm cube; unheated | graph_derived |  | 11 | Figure 13, OPSC, 7-day bar; approximate visual reading
S1-0555:M0:CS2 | S1-0555:M0 | S1-0555 | M0 | 28 | 40 | 100 mm cube; unheated | graph_derived |  | 11 | Figure 13, OPSC, 28-day bar; approximate visual reading
S1-0555:M0:CS3 | S1-0555:M0 | S1-0555 | M0 | 56 | 41.5 | 100 mm cube; unheated | graph_derived |  | 11 | Figure 13, OPSC, 56-day bar; approximate visual reading
S1-0555:M0:CS4 | S1-0555:M0 | S1-0555 | M0 | 90 | 41.5 | 100 mm cube; unheated | graph_derived |  | 11 | Figure 13, OPSC, 90-day bar; approximate visual reading
S1-0555:M0:CS5 | S1-0555:M0 | S1-0555 | M0 | 365 | 42 | 100 mm cube; unheated | graph_derived |  | 11 | Figure 13, OPSC, 365-day bar; approximate visual reading; conflicts with Figure 14 label
S1-0555:M0:CS6 | S1-0555:M0 | S1-0555 | M0 | 365 | 41.05 | 100 mm cube; unheated; failure-mode photograph |  |  | 12 | Figure 14(a), M0 label
S1-0555:M0:CS7 | S1-0555:M0 | S1-0555 | M0 | 28 | 11.1 | 100 mm cube; residual strength after 400 °C for 2 h and cooling | graph_derived |  | 16 | Figure 22, OPSC, 28-day bar; approximate visual reading
S1-0555:M0:CS8 | S1-0555:M0 | S1-0555 | M0 | 56 | 11.2 | 100 mm cube; residual strength after 400 °C for 2 h and cooling | graph_derived |  | 16 | Figure 22, OPSC, 56-day bar; approximate visual reading
S1-0555:M0:CS9 | S1-0555:M0 | S1-0555 | M0 | 90 | 11.4 | 100 mm cube; residual strength after 400 °C for 2 h and cooling | graph_derived |  | 16 | Figure 22, OPSC, 90-day bar; approximate visual reading
S1-0555:M0:CS10 | S1-0555:M0 | S1-0555 | M0 | 365 | 11.8 | 100 mm cube; residual strength after 400 °C for 2 h and cooling | graph_derived |  | 16 | Figure 22, OPSC, 365-day bar; approximate visual reading
S1-0555:M10:CS1 | S1-0555:M10 | S1-0555 | M10 | 7 | 35 | 100 mm cube; unheated | graph_derived |  | 11 | Figure 13, M10, 7-day bar; approximate visual reading
S1-0555:M10:CS2 | S1-0555:M10 | S1-0555 | M10 | 28 | 41 | 100 mm cube; unheated | graph_derived |  | 11 | Figure 13, M10, 28-day bar; approximate visual reading
S1-0555:M10:CS3 | S1-0555:M10 | S1-0555 | M10 | 56 | 42 | 100 mm cube; unheated | graph_derived |  | 11 | Figure 13, M10, 56-day bar; approximate visual reading
S1-0555:M10:CS4 | S1-0555:M10 | S1-0555 | M10 | 90 | 42.68 | 100 mm cube; unheated |  |  | 11 | Section 3.5, second paragraph
S1-0555:M10:CS5 | S1-0555:M10 | S1-0555 | M10 | 365 | 42.8 | 100 mm cube; unheated |  |  | 12 | Figure 14(b), M10 label; also Section 3.5, page 11
S1-0555:M10:CS6 | S1-0555:M10 | S1-0555 | M10 | 28 | 14.23 | 100 mm cube; residual strength after 400 °C for 2 h and cooling |  |  | 15 | Section 3.7
S1-0555:M10:CS7 | S1-0555:M10 | S1-0555 | M10 | 56 | 14.5 | 100 mm cube; residual strength after 400 °C for 2 h and cooling | graph_derived |  | 16 | Figure 22, M10, 56-day bar; approximate visual reading
S1-0555:M10:CS8 | S1-0555:M10 | S1-0555 | M10 | 90 | 15.3 | 100 mm cube; residual strength after 400 °C for 2 h and cooling | graph_derived |  | 16 | Figure 22, M10, 90-day bar; approximate visual reading
S1-0555:M10:CS9 | S1-0555:M10 | S1-0555 | M10 | 365 | 15.48 | 100 mm cube; residual strength after 400 °C for 2 h and cooling |  |  | 15 | Section 3.7, 365-day discussion
S1-0555:M30:CS1 | S1-0555:M30 | S1-0555 | M30 | 7 | 30 | 100 mm cube; unheated | graph_derived |  | 11 | Figure 13, M30, 7-day bar; approximate visual reading
S1-0555:M30:CS2 | S1-0555:M30 | S1-0555 | M30 | 28 | 38 | 100 mm cube; unheated | graph_derived |  | 11 | Figure 13, M30, 28-day bar; approximate visual reading
S1-0555:M30:CS3 | S1-0555:M30 | S1-0555 | M30 | 56 | 40 | 100 mm cube; unheated | graph_derived |  | 11 | Figure 13, M30, 56-day bar; approximate visual reading
S1-0555:M30:CS4 | S1-0555:M30 | S1-0555 | M30 | 90 | 41 | 100 mm cube; unheated | graph_derived |  | 11 | Figure 13, M30, 90-day bar; approximate visual reading
S1-0555:M30:CS5 | S1-0555:M30 | S1-0555 | M30 | 365 | 41 | 100 mm cube; unheated | graph_derived |  | 11 | Figure 13, M30, 365-day bar; approximate visual reading; conflicts with Figure 14 label
S1-0555:M30:CS6 | S1-0555:M30 | S1-0555 | M30 | 365 | 40.3 | 100 mm cube; unheated; failure-mode photograph |  |  | 12 | Figure 14(c), M30 label
S1-0555:M30:CS7 | S1-0555:M30 | S1-0555 | M30 | 28 | 10.3 | 100 mm cube; residual strength after 400 °C for 2 h and cooling | graph_derived |  | 16 | Figure 22, M30, 28-day bar; approximate visual reading
S1-0555:M30:CS8 | S1-0555:M30 | S1-0555 | M30 | 56 | 10.5 | 100 mm cube; residual strength after 400 °C for 2 h and cooling | graph_derived |  | 16 | Figure 22, M30, 56-day bar; approximate visual reading
S1-0555:M30:CS9 | S1-0555:M30 | S1-0555 | M30 | 90 | 11.6 | 100 mm cube; residual strength after 400 °C for 2 h and cooling | graph_derived |  | 16 | Figure 22, M30, 90-day bar; approximate visual reading
S1-0555:M30:CS10 | S1-0555:M30 | S1-0555 | M30 | 365 | 12.8 | 100 mm cube; residual strength after 400 °C for 2 h and cooling | graph_derived |  | 16 | Figure 22, M30, 365-day bar; approximate visual reading
S1-0555:M50:CS1 | S1-0555:M50 | S1-0555 | M50 | 7 | 22 | 100 mm cube; unheated | graph_derived |  | 11 | Figure 13, M50, 7-day bar; approximate visual reading
S1-0555:M50:CS2 | S1-0555:M50 | S1-0555 | M50 | 28 | 26.5 | 100 mm cube; unheated | graph_derived |  | 11 | Figure 13, M50, 28-day bar; approximate visual reading
S1-0555:M50:CS3 | S1-0555:M50 | S1-0555 | M50 | 56 | 31.5 | 100 mm cube; unheated | graph_derived |  | 11 | Figure 13, M50, 56-day bar; approximate visual reading
S1-0555:M50:CS4 | S1-0555:M50 | S1-0555 | M50 | 90 | 37.5 | 100 mm cube; unheated | graph_derived |  | 11 | Figure 13, M50, 90-day bar; approximate visual reading
S1-0555:M50:CS5 | S1-0555:M50 | S1-0555 | M50 | 365 | 38.2 | 100 mm cube; unheated |  |  | 12 | Figure 14(d), M50 label; also Section 3.5, page 11
S1-0555:M50:CS6 | S1-0555:M50 | S1-0555 | M50 | 28 | 11.3 | 100 mm cube; residual strength after 400 °C for 2 h and cooling | graph_derived |  | 16 | Figure 22, M50, 28-day bar; approximate visual reading
S1-0555:M50:CS7 | S1-0555:M50 | S1-0555 | M50 | 56 | 11.5 | 100 mm cube; residual strength after 400 °C for 2 h and cooling | graph_derived |  | 16 | Figure 22, M50, 56-day bar; approximate visual reading
S1-0555:M50:CS8 | S1-0555:M50 | S1-0555 | M50 | 90 | 12.2 | 100 mm cube; residual strength after 400 °C for 2 h and cooling | graph_derived |  | 16 | Figure 22, M50, 90-day bar; approximate visual reading
S1-0555:M50:CS9 | S1-0555:M50 | S1-0555 | M50 | 365 | 13 | 100 mm cube; residual strength after 400 °C for 2 h and cooling | graph_derived |  | 16 | Figure 22, M50, 365-day bar; approximate visual reading
S1-0788:CM:CS1 | S1-0788:CM | S1-0788 | CM | 3 | 9 | Cylinder; Figure 10 normally cured series; dimensions not explicitly stated for this series. | graph_derived |  | 8 | Figure 10; CM; 3 days; approximate visual reading
S1-0788:CM:CS2 | S1-0788:CM | S1-0788 | CM | 7 | 13 | Cylinder; Figure 10 normally cured series; dimensions not explicitly stated for this series. | graph_derived |  | 8 | Figure 10; CM; 7 Days; approximate visual reading
S1-0788:CM:CS3 | S1-0788:CM | S1-0788 | CM | 14 | 17.4 | Cylinder; Figure 10 normally cured series; dimensions not explicitly stated for this series. | graph_derived |  | 8 | Figure 10; CM; 14 days; approximate visual reading
S1-0788:CM:CS4 | S1-0788:CM | S1-0788 | CM | 28 | 20.1 | Cylinder; Figure 10 normally cured series; dimensions not explicitly stated for this series. | graph_derived |  | 8 | Figure 10; CM; 28 days; approximate visual reading
S1-0788:CM:CS5 | S1-0788:CM | S1-0788 | CM | 56 | 23.8 | Cylinder; Figure 10 normally cured series; dimensions not explicitly stated for this series. | graph_derived |  | 8 | Figure 10; CM; 56 days; approximate visual reading
S1-0788:CM:CS6 | S1-0788:CM | S1-0788 | CM | 84 | 26.4 | Cylinder; Figure 10 normally cured series; dimensions not explicitly stated for this series. | graph_derived |  | 8 | Figure 10; CM; 84 days; approximate visual reading
S1-0788:CM:CS7 | S1-0788:CM | S1-0788 | CM | 28 | 23.8 | Cylinder; Figure 11 prolonged-curing comparison series, labeled 28 Days Cured Concrete; baseline geometry not separately specified. | graph_derived |  | 9 | Figure 11; CM; 28 Days Cured Concrete; approximate visual reading
S1-0788:CM:CS8 | S1-0788:CM | S1-0788 | CM | 56 | 24.6 | Cylinder, diameter 152.4 mm × height 304.8 mm; Figure 11 prolonged-curing series. | graph_derived |  | 9 | Figure 11; CM; 56 Days Cured Concrete; approximate visual reading
S1-0788:CM:CS9 | S1-0788:CM | S1-0788 | CM | 84 | 26.8 | Cylinder, diameter 152.4 mm × height 304.8 mm; Figure 11 prolonged-curing series. | graph_derived |  | 9 | Figure 11; CM; 84 days Cured Concrete; approximate visual reading
S1-0788:MWG-10:CS1 | S1-0788:MWG-10 | S1-0788 | MWG-10 | 3 | 4.9 | Cylinder; Figure 10 normally cured series; dimensions not explicitly stated for this series. | graph_derived |  | 8 | Figure 10; MWG-10; 3 days; approximate visual reading
S1-0788:MWG-10:CS2 | S1-0788:MWG-10 | S1-0788 | MWG-10 | 7 | 8.4 | Cylinder; Figure 10 normally cured series; dimensions not explicitly stated for this series. | graph_derived |  | 8 | Figure 10; MWG-10; 7 Days; approximate visual reading
S1-0788:MWG-10:CS3 | S1-0788:MWG-10 | S1-0788 | MWG-10 | 14 | 12.8 | Cylinder; Figure 10 normally cured series; dimensions not explicitly stated for this series. | graph_derived |  | 8 | Figure 10; MWG-10; 14 days; approximate visual reading
S1-0788:MWG-10:CS4 | S1-0788:MWG-10 | S1-0788 | MWG-10 | 28 | 14.3 | Cylinder; Figure 10 normally cured series; dimensions not explicitly stated for this series. | graph_derived |  | 8 | Figure 10; MWG-10; 28 days; approximate visual reading
S1-0788:MWG-10:CS5 | S1-0788:MWG-10 | S1-0788 | MWG-10 | 56 | 18.8 | Cylinder; Figure 10 normally cured series; dimensions not explicitly stated for this series. | graph_derived |  | 8 | Figure 10; MWG-10; 56 days; approximate visual reading
S1-0788:MWG-10:CS6 | S1-0788:MWG-10 | S1-0788 | MWG-10 | 84 | 23.3 | Cylinder; Figure 10 normally cured series; dimensions not explicitly stated for this series. | graph_derived |  | 8 | Figure 10; MWG-10; 84 days; approximate visual reading
S1-0788:MWG-10:CS7 | S1-0788:MWG-10 | S1-0788 | MWG-10 | 28 | 18.7 | Cylinder; Figure 11 prolonged-curing comparison series, labeled 28 Days Cured Concrete; baseline geometry not separately specified. | graph_derived |  | 9 | Figure 11; MWG-10; 28 Days Cured Concrete; approximate visual reading
S1-0788:MWG-10:CS8 | S1-0788:MWG-10 | S1-0788 | MWG-10 | 56 | 23.1 | Cylinder, diameter 152.4 mm × height 304.8 mm; Figure 11 prolonged-curing series. | graph_derived |  | 9 | Figure 11; MWG-10; 56 Days Cured Concrete; approximate visual reading
S1-0788:MWG-10:CS9 | S1-0788:MWG-10 | S1-0788 | MWG-10 | 84 | 25.5 | Cylinder, diameter 152.4 mm × height 304.8 mm; Figure 11 prolonged-curing series. | graph_derived |  | 9 | Figure 11; MWG-10; 84 days Cured Concrete; approximate visual reading
S1-0788:MWG-15:CS1 | S1-0788:MWG-15 | S1-0788 | MWG-15 | 3 | 9 | Cylinder; Figure 10 normally cured series; dimensions not explicitly stated for this series. | graph_derived |  | 8 | Figure 10; MWG-15; 3 days; approximate visual reading
S1-0788:MWG-15:CS2 | S1-0788:MWG-15 | S1-0788 | MWG-15 | 7 | 14.5 | Cylinder; Figure 10 normally cured series; dimensions not explicitly stated for this series. | graph_derived |  | 8 | Figure 10; MWG-15; 7 Days; approximate visual reading of overlapping markers
S1-0788:MWG-15:CS3 | S1-0788:MWG-15 | S1-0788 | MWG-15 | 14 | 14.6 | Cylinder; Figure 10 normally cured series; dimensions not explicitly stated for this series. | graph_derived |  | 8 | Figure 10; MWG-15; 14 days; approximate visual reading of overlapping markers
S1-0788:MWG-15:CS4 | S1-0788:MWG-15 | S1-0788 | MWG-15 | 28 | 16.5 | Cylinder; Figure 10 normally cured series; dimensions not explicitly stated for this series. | graph_derived |  | 8 | Figure 10; MWG-15; 28 days; approximate visual reading
S1-0788:MWG-15:CS5 | S1-0788:MWG-15 | S1-0788 | MWG-15 | 56 | 21.4 | Cylinder; Figure 10 normally cured series; dimensions not explicitly stated for this series. | graph_derived |  | 8 | Figure 10; MWG-15; 56 days; approximate visual reading
S1-0788:MWG-15:CS6 | S1-0788:MWG-15 | S1-0788 | MWG-15 | 84 | 23.3 | Cylinder; Figure 10 normally cured series; dimensions not explicitly stated for this series. | graph_derived |  | 8 | Figure 10; MWG-15; 84 days; approximate visual reading
S1-0788:MWG-15:CS7 | S1-0788:MWG-15 | S1-0788 | MWG-15 | 28 | 21.4 | Cylinder; Figure 11 prolonged-curing comparison series, labeled 28 Days Cured Concrete; baseline geometry not separately specified. | graph_derived |  | 9 | Figure 11; MWG-15; 28 Days Cured Concrete; approximate visual reading
S1-0788:MWG-15:CS8 | S1-0788:MWG-15 | S1-0788 | MWG-15 | 56 | 23 | Cylinder, diameter 152.4 mm × height 304.8 mm; Figure 11 prolonged-curing series. | graph_derived |  | 9 | Figure 11; MWG-15; 56 Days Cured Concrete; approximate visual reading
S1-0788:MWG-15:CS9 | S1-0788:MWG-15 | S1-0788 | MWG-15 | 84 | 24.1 | Cylinder, diameter 152.4 mm × height 304.8 mm; Figure 11 prolonged-curing series. | graph_derived |  | 9 | Figure 11; MWG-15; 84 days Cured Concrete; approximate visual reading
S1-0788:MWG-20:CS1 | S1-0788:MWG-20 | S1-0788 | MWG-20 | 3 | 6.3 | Cylinder; Figure 10 normally cured series; dimensions not explicitly stated for this series. | graph_derived |  | 8 | Figure 10; MWG-20; 3 days; approximate visual reading
S1-0788:MWG-20:CS2 | S1-0788:MWG-20 | S1-0788 | MWG-20 | 7 | 8.5 | Cylinder; Figure 10 normally cured series; dimensions not explicitly stated for this series. | graph_derived |  | 8 | Figure 10; MWG-20; 7 Days; approximate visual reading
S1-0788:MWG-20:CS3 | S1-0788:MWG-20 | S1-0788 | MWG-20 | 14 | 12.3 | Cylinder; Figure 10 normally cured series; dimensions not explicitly stated for this series. | graph_derived |  | 8 | Figure 10; MWG-20; 14 days; approximate visual reading
S1-0788:MWG-20:CS4 | S1-0788:MWG-20 | S1-0788 | MWG-20 | 28 | 15.2 | Cylinder; Figure 10 normally cured series; dimensions not explicitly stated for this series. | graph_derived |  | 8 | Figure 10; MWG-20; 28 days; approximate visual reading
S1-0788:MWG-20:CS5 | S1-0788:MWG-20 | S1-0788 | MWG-20 | 56 | 17.6 | Cylinder; Figure 10 normally cured series; dimensions not explicitly stated for this series. | graph_derived |  | 8 | Figure 10; MWG-20; 56 days; approximate visual reading
S1-0788:MWG-20:CS6 | S1-0788:MWG-20 | S1-0788 | MWG-20 | 84 | 23.1 | Cylinder; Figure 10 normally cured series; dimensions not explicitly stated for this series. | graph_derived |  | 8 | Figure 10; MWG-20; 84 days; approximate visual reading
S1-0788:MWG-20:CS7 | S1-0788:MWG-20 | S1-0788 | MWG-20 | 28 | 17.6 | Cylinder; Figure 11 prolonged-curing comparison series, labeled 28 Days Cured Concrete; baseline geometry not separately specified. | graph_derived |  | 9 | Figure 11; MWG-20; 28 Days Cured Concrete; approximate visual reading
S1-0788:MWG-20:CS8 | S1-0788:MWG-20 | S1-0788 | MWG-20 | 56 | 22 | Cylinder, diameter 152.4 mm × height 304.8 mm; Figure 11 prolonged-curing series. | graph_derived |  | 9 | Figure 11; MWG-20; 56 Days Cured Concrete; approximate visual reading
S1-0788:MWG-20:CS9 | S1-0788:MWG-20 | S1-0788 | MWG-20 | 84 | 24.1 | Cylinder, diameter 152.4 mm × height 304.8 mm; Figure 11 prolonged-curing series. | graph_derived |  | 9 | Figure 11; MWG-20; 84 days Cured Concrete; approximate visual reading
S1-0788:MWG-25:CS1 | S1-0788:MWG-25 | S1-0788 | MWG-25 | 3 | 5.6 | Cylinder; Figure 10 normally cured series; dimensions not explicitly stated for this series. | graph_derived |  | 8 | Figure 10; MWG-25; 3 days; approximate visual reading
S1-0788:MWG-25:CS2 | S1-0788:MWG-25 | S1-0788 | MWG-25 | 7 | 8.4 | Cylinder; Figure 10 normally cured series; dimensions not explicitly stated for this series. | graph_derived |  | 8 | Figure 10; MWG-25; 7 Days; approximate visual reading
S1-0788:MWG-25:CS3 | S1-0788:MWG-25 | S1-0788 | MWG-25 | 14 | 11.8 | Cylinder; Figure 10 normally cured series; dimensions not explicitly stated for this series. | graph_derived |  | 8 | Figure 10; MWG-25; 14 days; approximate visual reading
S1-0788:MWG-25:CS4 | S1-0788:MWG-25 | S1-0788 | MWG-25 | 28 | 15 | Cylinder; Figure 10 normally cured series; dimensions not explicitly stated for this series. | graph_derived |  | 8 | Figure 10; MWG-25; 28 days; approximate visual reading
S1-0788:MWG-25:CS5 | S1-0788:MWG-25 | S1-0788 | MWG-25 | 56 | 19 | Cylinder; Figure 10 normally cured series; dimensions not explicitly stated for this series. | graph_derived |  | 8 | Figure 10; MWG-25; 56 days; approximate visual reading
S1-0788:MWG-25:CS6 | S1-0788:MWG-25 | S1-0788 | MWG-25 | 84 | 23 | Cylinder; Figure 10 normally cured series; dimensions not explicitly stated for this series. | graph_derived |  | 8 | Figure 10; MWG-25; 84 days; approximate visual reading
S1-0788:MWG-25:CS7 | S1-0788:MWG-25 | S1-0788 | MWG-25 | 28 | 19 | Cylinder; Figure 11 prolonged-curing comparison series, labeled 28 Days Cured Concrete; baseline geometry not separately specified. | graph_derived |  | 9 | Figure 11; MWG-25; 28 Days Cured Concrete; approximate visual reading
S1-0788:MWG-25:CS8 | S1-0788:MWG-25 | S1-0788 | MWG-25 | 56 | 23.3 | Cylinder, diameter 152.4 mm × height 304.8 mm; Figure 11 prolonged-curing series. | graph_derived |  | 9 | Figure 11; MWG-25; 56 Days Cured Concrete; approximate visual reading
S1-0788:MWG-25:CS9 | S1-0788:MWG-25 | S1-0788 | MWG-25 | 84 | 24.8 | Cylinder, diameter 152.4 mm × height 304.8 mm; Figure 11 prolonged-curing series. | graph_derived |  | 9 | Figure 11; MWG-25; 84 days Cured Concrete; approximate visual reading
S1-0788:MWG-30:CS1 | S1-0788:MWG-30 | S1-0788 | MWG-30 | 3 | 3.9 | Cylinder; Figure 10 normally cured series; dimensions not explicitly stated for this series. | graph_derived |  | 8 | Figure 10; MWG-30; 3 days; approximate visual reading
S1-0788:MWG-30:CS2 | S1-0788:MWG-30 | S1-0788 | MWG-30 | 7 | 6.5 | Cylinder; Figure 10 normally cured series; dimensions not explicitly stated for this series. | graph_derived |  | 8 | Figure 10; MWG-30; 7 Days; approximate visual reading
S1-0788:MWG-30:CS3 | S1-0788:MWG-30 | S1-0788 | MWG-30 | 14 | 9.1 | Cylinder; Figure 10 normally cured series; dimensions not explicitly stated for this series. | graph_derived |  | 8 | Figure 10; MWG-30; 14 days; approximate visual reading
S1-0788:MWG-30:CS4 | S1-0788:MWG-30 | S1-0788 | MWG-30 | 28 | 10.8 | Cylinder; Figure 10 normally cured series; dimensions not explicitly stated for this series. | graph_derived |  | 8 | Figure 10; MWG-30; 28 days; approximate visual reading
S1-0788:MWG-30:CS5 | S1-0788:MWG-30 | S1-0788 | MWG-30 | 56 | 12.6 | Cylinder; Figure 10 normally cured series; dimensions not explicitly stated for this series. | graph_derived |  | 8 | Figure 10; MWG-30; 56 days; approximate visual reading
S1-0788:MWG-30:CS6 | S1-0788:MWG-30 | S1-0788 | MWG-30 | 84 | 16.3 | Cylinder; Figure 10 normally cured series; dimensions not explicitly stated for this series. | graph_derived |  | 8 | Figure 10; MWG-30; 84 days; approximate visual reading
S1-0788:MWG-30:CS7 | S1-0788:MWG-30 | S1-0788 | MWG-30 | 28 | 12.5 | Cylinder; Figure 11 prolonged-curing comparison series, labeled 28 Days Cured Concrete; baseline geometry not separately specified. | graph_derived |  | 9 | Figure 11; MWG-30; 28 Days Cured Concrete; approximate visual reading
S1-0788:MWG-30:CS8 | S1-0788:MWG-30 | S1-0788 | MWG-30 | 56 | 17.6 | Cylinder, diameter 152.4 mm × height 304.8 mm; Figure 11 prolonged-curing series. | graph_derived |  | 9 | Figure 11; MWG-30; 56 Days Cured Concrete; approximate visual reading
S1-0788:MWG-30:CS9 | S1-0788:MWG-30 | S1-0788 | MWG-30 | 84 | 24.2 | Cylinder, diameter 152.4 mm × height 304.8 mm; Figure 11 prolonged-curing series. | graph_derived |  | 9 | Figure 11; MWG-30; 84 days Cured Concrete; approximate visual reading
S1-0788:MWG-35:CS1 | S1-0788:MWG-35 | S1-0788 | MWG-35 | 3 | 3.2 | Cylinder; Figure 10 normally cured series; dimensions not explicitly stated for this series. | graph_derived |  | 8 | Figure 10; MWG-35; 3 days; approximate visual reading
S1-0788:MWG-35:CS2 | S1-0788:MWG-35 | S1-0788 | MWG-35 | 7 | 5.4 | Cylinder; Figure 10 normally cured series; dimensions not explicitly stated for this series. | graph_derived |  | 8 | Figure 10; MWG-35; 7 Days; approximate visual reading
S1-0788:MWG-35:CS3 | S1-0788:MWG-35 | S1-0788 | MWG-35 | 14 | 7.7 | Cylinder; Figure 10 normally cured series; dimensions not explicitly stated for this series. | graph_derived |  | 8 | Figure 10; MWG-35; 14 days; approximate visual reading
S1-0788:MWG-35:CS4 | S1-0788:MWG-35 | S1-0788 | MWG-35 | 28 | 8.9 | Cylinder; Figure 10 normally cured series; dimensions not explicitly stated for this series. | graph_derived |  | 8 | Figure 10; MWG-35; 28 days; approximate visual reading
S1-0788:MWG-35:CS5 | S1-0788:MWG-35 | S1-0788 | MWG-35 | 56 | 11 | Cylinder; Figure 10 normally cured series; dimensions not explicitly stated for this series. | graph_derived |  | 8 | Figure 10; MWG-35; 56 days; approximate visual reading
S1-0788:MWG-35:CS6 | S1-0788:MWG-35 | S1-0788 | MWG-35 | 84 | 15.6 | Cylinder; Figure 10 normally cured series; dimensions not explicitly stated for this series. | graph_derived |  | 8 | Figure 10; MWG-35; 84 days; approximate visual reading
S1-0788:MWG-35:CS7 | S1-0788:MWG-35 | S1-0788 | MWG-35 | 28 | 11 | Cylinder; Figure 11 prolonged-curing comparison series, labeled 28 Days Cured Concrete; baseline geometry not separately specified. | graph_derived |  | 9 | Figure 11; MWG-35; 28 Days Cured Concrete; approximate visual reading
S1-0788:MWG-35:CS8 | S1-0788:MWG-35 | S1-0788 | MWG-35 | 56 | 16.4 | Cylinder, diameter 152.4 mm × height 304.8 mm; Figure 11 prolonged-curing series. | graph_derived |  | 9 | Figure 11; MWG-35; 56 Days Cured Concrete; approximate visual reading
S1-0788:MWG-35:CS9 | S1-0788:MWG-35 | S1-0788 | MWG-35 | 84 | 20.7 | Cylinder, diameter 152.4 mm × height 304.8 mm; Figure 11 prolonged-curing series. | graph_derived |  | 9 | Figure 11; MWG-35; 84 days Cured Concrete; approximate visual reading
S1-0890:01:CS1 | S1-0890:01 | S1-0890 | 01 | 7 | 18 | 100 × 100 × 100 mm cube | graph_derived | 3 | 3 | Figure 4, first group, dark bar
S1-0890:01:CS2 | S1-0890:01 | S1-0890 | 01 | 28 | 26.9 | 100 × 100 × 100 mm cube | graph_derived | 3 | 3 | Figure 4, first group, light bar
S1-0890:02:CS1 | S1-0890:02 | S1-0890 | 02 | 7 | 18.9 | 100 × 100 × 100 mm cube | graph_derived | 3 | 3 | Figure 4, second group, dark bar
S1-0890:02:CS2 | S1-0890:02 | S1-0890 | 02 | 28 | 28.4 | 100 × 100 × 100 mm cube | graph_derived | 3 | 3 | Figure 4, second group, light bar
S1-0890:03:CS1 | S1-0890:03 | S1-0890 | 03 | 7 | 19.6 | 100 × 100 × 100 mm cube | graph_derived | 3 | 3 | Figure 4, third group, dark bar
S1-0890:03:CS2 | S1-0890:03 | S1-0890 | 03 | 28 | 29.6 | 100 × 100 × 100 mm cube | graph_derived | 3 | 3 | Figure 4, third group, light bar
S1-0890:04:CS1 | S1-0890:04 | S1-0890 | 04 | 7 | 17.2 | 100 × 100 × 100 mm cube | graph_derived | 3 | 3 | Figure 4, fourth group, dark bar
S1-0890:04:CS2 | S1-0890:04 | S1-0890 | 04 | 28 | 26.3 | 100 × 100 × 100 mm cube | graph_derived | 3 | 3 | Figure 4, fourth group, light bar
S1-0890:05:CS1 | S1-0890:05 | S1-0890 | 05 | 7 | 16.2 | 100 × 100 × 100 mm cube | graph_derived | 3 | 3 | Figure 4, fifth group, dark bar
S1-0890:05:CS2 | S1-0890:05 | S1-0890 | 05 | 28 | 25.1 | 100 × 100 × 100 mm cube | graph_derived | 3 | 3 | Figure 4, fifth group, light bar
S1-0892:S1-0892-1-USUAL:CS1 | S1-0892:S1-0892-1-USUAL | S1-0892 | S1-0892-1-USUAL | 7 | 23.5 | 150 × 150 × 150 mm cube | graph_derived | 3 | 6 | Figure 7, 0%WG, 7 days; repeated in Figure 9
S1-0892:S1-0892-1-USUAL:CS2 | S1-0892:S1-0892-1-USUAL | S1-0892 | S1-0892-1-USUAL | 28 | 30.7 | 150 × 150 × 150 mm cube | graph_derived | 3 | 6 | Figure 7, 0%WG, 28 days; repeated in Figure 9
S1-0892:S1-0892-1-USUAL:CS3 | S1-0892:S1-0892-1-USUAL | S1-0892 | S1-0892-1-USUAL | 90 | 32.1 | 150 × 150 × 150 mm cube | graph_derived | 3 | 6 | Figure 7, 0%WG, 90 days; repeated in Figure 9
S1-0892:S1-0892-2-USUAL:CS1 | S1-0892:S1-0892-2-USUAL | S1-0892 | S1-0892-2-USUAL | 7 | 21.3 | 150 × 150 × 150 mm cube | graph_derived | 3 | 6 | Figure 7, 5%WG, 7 days; repeated in Figure 9
S1-0892:S1-0892-2-USUAL:CS2 | S1-0892:S1-0892-2-USUAL | S1-0892 | S1-0892-2-USUAL | 28 | 26.7 | 150 × 150 × 150 mm cube | graph_derived | 3 | 6 | Figure 7, 5%WG, 28 days; repeated in Figure 9
S1-0892:S1-0892-2-USUAL:CS3 | S1-0892:S1-0892-2-USUAL | S1-0892 | S1-0892-2-USUAL | 90 | 32.6 | 150 × 150 × 150 mm cube | graph_derived | 3 | 6 | Figure 7, 5%WG, 90 days; repeated in Figure 9
S1-0892:S1-0892-3-USUAL:CS1 | S1-0892:S1-0892-3-USUAL | S1-0892 | S1-0892-3-USUAL | 7 | 20.6 | 150 × 150 × 150 mm cube | graph_derived | 3 | 6 | Figure 7, 10%WG, 7 days
S1-0892:S1-0892-3-USUAL:CS2 | S1-0892:S1-0892-3-USUAL | S1-0892 | S1-0892-3-USUAL | 28 | 25.8 | 150 × 150 × 150 mm cube | graph_derived | 3 | 6 | Figure 7, 10%WG, 28 days
S1-0892:S1-0892-3-USUAL:CS3 | S1-0892:S1-0892-3-USUAL | S1-0892 | S1-0892-3-USUAL | 90 | 32.6 | 150 × 150 × 150 mm cube | graph_derived | 3 | 6 | Figure 7, 10%WG, 90 days
S1-0892:S1-0892-4-USUAL:CS1 | S1-0892:S1-0892-4-USUAL | S1-0892 | S1-0892-4-USUAL | 7 | 19.9 | 150 × 150 × 150 mm cube | graph_derived | 3 | 6 | Figure 7, 15%WG, 7 days
S1-0892:S1-0892-4-USUAL:CS2 | S1-0892:S1-0892-4-USUAL | S1-0892 | S1-0892-4-USUAL | 28 | 24.2 | 150 × 150 × 150 mm cube | graph_derived | 3 | 6 | Figure 7, 15%WG, 28 days
S1-0892:S1-0892-4-USUAL:CS3 | S1-0892:S1-0892-4-USUAL | S1-0892 | S1-0892-4-USUAL | 90 | 31.5 | 150 × 150 × 150 mm cube | graph_derived | 3 | 6 | Figure 7, 15%WG, 90 days
S1-0892:S1-0892-5-USUAL:CS1 | S1-0892:S1-0892-5-USUAL | S1-0892 | S1-0892-5-USUAL | 7 | 18.4 | 150 × 150 × 150 mm cube | graph_derived | 3 | 6 | Figure 7, 20%WG, 7 days; repeated in Figure 9
S1-0892:S1-0892-5-USUAL:CS2 | S1-0892:S1-0892-5-USUAL | S1-0892 | S1-0892-5-USUAL | 28 | 23.3 | 150 × 150 × 150 mm cube | graph_derived | 3 | 6 | Figure 7, 20%WG, 28 days; repeated in Figure 9
S1-0892:S1-0892-5-USUAL:CS3 | S1-0892:S1-0892-5-USUAL | S1-0892 | S1-0892-5-USUAL | 90 | 30.4 | 150 × 150 × 150 mm cube | graph_derived | 3 | 6 | Figure 7, 20%WG, 90 days; repeated in Figure 9
S1-0892:S1-0892-2-NEW:CS1 | S1-0892:S1-0892-2-NEW | S1-0892 | S1-0892-2-NEW | 7 | 19.4 | 150 × 150 × 150 mm cube | graph_derived | 3 | 6 | Figure 9, 5%GP new method, 7 days
S1-0892:S1-0892-2-NEW:CS2 | S1-0892:S1-0892-2-NEW | S1-0892 | S1-0892-2-NEW | 28 | 25.2 | 150 × 150 × 150 mm cube | graph_derived | 3 | 6 | Figure 9, 5%GP new method, 28 days
S1-0892:S1-0892-2-NEW:CS3 | S1-0892:S1-0892-2-NEW | S1-0892 | S1-0892-2-NEW | 90 | 30.6 | 150 × 150 × 150 mm cube | graph_derived | 3 | 6 | Figure 9, 5%GP new method, 90 days
S1-0892:S1-0892-5-NEW:CS1 | S1-0892:S1-0892-5-NEW | S1-0892 | S1-0892-5-NEW | 7 | 17.9 | 150 × 150 × 150 mm cube | graph_derived | 3 | 6 | Figure 9, 20%GP new method, 7 days
S1-0892:S1-0892-5-NEW:CS2 | S1-0892:S1-0892-5-NEW | S1-0892 | S1-0892-5-NEW | 28 | 22 | 150 × 150 × 150 mm cube | graph_derived | 3 | 6 | Figure 9, 20%GP new method, 28 days
S1-0892:S1-0892-5-NEW:CS3 | S1-0892:S1-0892-5-NEW | S1-0892 | S1-0892-5-NEW | 90 | 28.6 | 150 × 150 × 150 mm cube | graph_derived | 3 | 6 | Figure 9, 20%GP new method, 90 days
S1-0951:DP1:CS1 | S1-0951:DP1 | S1-0951 | DP1 | 1 |  | 50 mm cube; ASTM C109 | mean | 3 | 7 | Figure 9, DP1, R1; method on page 6, Section 2.3
S1-0951:DP1:CS2 | S1-0951:DP1 | S1-0951 | DP1 | 7 |  | 50 mm cube; ASTM C109 | mean | 3 | 7 | Figure 9, DP1, R7; method on page 6, Section 2.3
S1-0951:DP1:CS3 | S1-0951:DP1 | S1-0951 | DP1 | 28 |  | 50 mm cube; ASTM C109 | mean | 3 | 7 | Figure 9, DP1, R28; method on page 6, Section 2.3
S1-0951:DP2:CS1 | S1-0951:DP2 | S1-0951 | DP2 | 1 |  | 50 mm cube; ASTM C109 | mean | 3 | 7 | Figure 9, DP2, R1
S1-0951:DP2:CS2 | S1-0951:DP2 | S1-0951 | DP2 | 7 |  | 50 mm cube; ASTM C109 | mean | 3 | 7 | Figure 9, DP2, R7
S1-0951:DP2:CS3 | S1-0951:DP2 | S1-0951 | DP2 | 28 |  | 50 mm cube; ASTM C109 | mean | 3 | 7 | Figure 9, DP2, R28
S1-0951:DP3:CS1 | S1-0951:DP3 | S1-0951 | DP3 | 1 |  | 50 mm cube; ASTM C109 | mean | 3 | 7 | Figure 9, DP3, R1
S1-0951:DP3:CS2 | S1-0951:DP3 | S1-0951 | DP3 | 7 |  | 50 mm cube; ASTM C109 | mean | 3 | 7 | Figure 9, DP3, R7
S1-0951:DP3:CS3 | S1-0951:DP3 | S1-0951 | DP3 | 28 |  | 50 mm cube; ASTM C109 | mean | 3 | 7 | Figure 9, DP3, R28
S1-0951:DP4:CS1 | S1-0951:DP4 | S1-0951 | DP4 | 1 |  | 50 mm cube; ASTM C109 | mean | 3 | 7 | Figure 9, DP4, R1
S1-0951:DP4:CS2 | S1-0951:DP4 | S1-0951 | DP4 | 7 |  | 50 mm cube; ASTM C109 | mean | 3 | 7 | Figure 9, DP4, R7
S1-0951:DP4:CS3 | S1-0951:DP4 | S1-0951 | DP4 | 28 |  | 50 mm cube; ASTM C109 | mean | 3 | 7 | Figure 9, DP4, R28
S1-0951:DP5:CS1 | S1-0951:DP5 | S1-0951 | DP5 | 1 |  | 50 mm cube; ASTM C109 | mean | 3 | 7 | Figure 9, DP5, R1
S1-0951:DP5:CS2 | S1-0951:DP5 | S1-0951 | DP5 | 7 |  | 50 mm cube; ASTM C109 | mean | 3 | 7 | Figure 9, DP5, R7
S1-0951:DP5:CS3 | S1-0951:DP5 | S1-0951 | DP5 | 28 |  | 50 mm cube; ASTM C109 | mean | 3 | 7 | Figure 9, DP5, R28
S1-0951:DP6:CS1 | S1-0951:DP6 | S1-0951 | DP6 | 1 |  | 50 mm cube; ASTM C109 | mean | 3 | 7 | Figure 9, DP6, R1
S1-0951:DP6:CS2 | S1-0951:DP6 | S1-0951 | DP6 | 7 |  | 50 mm cube; ASTM C109 | mean | 3 | 7 | Figure 9, DP6, R7
S1-0951:DP6:CS3 | S1-0951:DP6 | S1-0951 | DP6 | 28 |  | 50 mm cube; ASTM C109 | mean | 3 | 7 | Figure 9, DP6, R28
S1-0951:DP7:CS1 | S1-0951:DP7 | S1-0951 | DP7 | 1 |  | 50 mm cube; ASTM C109 | mean | 3 | 7 | Figure 9, DP7, R1
S1-0951:DP7:CS2 | S1-0951:DP7 | S1-0951 | DP7 | 7 |  | 50 mm cube; ASTM C109 | mean | 3 | 7 | Figure 9, DP7, R7
S1-0951:DP7:CS3 | S1-0951:DP7 | S1-0951 | DP7 | 28 |  | 50 mm cube; ASTM C109 | mean | 3 | 7 | Figure 9, DP7, R28
S1-0951:DP8:CS1 | S1-0951:DP8 | S1-0951 | DP8 | 1 |  | 50 mm cube; ASTM C109 | mean | 3 | 7 | Figure 9, DP8, R1
S1-0951:DP8:CS2 | S1-0951:DP8 | S1-0951 | DP8 | 7 |  | 50 mm cube; ASTM C109 | mean | 3 | 7 | Figure 9, DP8, R7
S1-0951:DP8:CS3 | S1-0951:DP8 | S1-0951 | DP8 | 28 |  | 50 mm cube; ASTM C109 | mean | 3 | 7 | Figure 9, DP8, R28
S1-0951:DP9:CS1 | S1-0951:DP9 | S1-0951 | DP9 | 1 |  | 50 mm cube; ASTM C109 | mean | 3 | 7 | Figure 9, DP9, R1
S1-0951:DP9:CS2 | S1-0951:DP9 | S1-0951 | DP9 | 7 |  | 50 mm cube; ASTM C109 | mean | 3 | 7 | Figure 9, DP9, R7
S1-0951:DP9:CS3 | S1-0951:DP9 | S1-0951 | DP9 | 28 |  | 50 mm cube; ASTM C109 | mean | 3 | 7 | Figure 9, DP9, R28
S1-0951:DP10:CS1 | S1-0951:DP10 | S1-0951 | DP10 | 1 |  | 50 mm cube; ASTM C109 | mean | 3 | 7 | Figure 10, DP10, R1
S1-0951:DP10:CS2 | S1-0951:DP10 | S1-0951 | DP10 | 7 |  | 50 mm cube; ASTM C109 | mean | 3 | 7 | Figure 10, DP10, R7
S1-0951:DP10:CS3 | S1-0951:DP10 | S1-0951 | DP10 | 28 |  | 50 mm cube; ASTM C109 | mean | 3 | 7 | Figure 10, DP10, R28
S1-0951:DP11:CS1 | S1-0951:DP11 | S1-0951 | DP11 | 1 |  | 50 mm cube; ASTM C109 | mean | 3 | 7 | Figure 10, DP11, R1
S1-0951:DP11:CS2 | S1-0951:DP11 | S1-0951 | DP11 | 7 |  | 50 mm cube; ASTM C109 | mean | 3 | 7 | Figure 10, DP11, R7
S1-0951:DP11:CS3 | S1-0951:DP11 | S1-0951 | DP11 | 28 |  | 50 mm cube; ASTM C109 | mean | 3 | 7 | Figure 10, DP11, R28
S1-0951:DP12:CS1 | S1-0951:DP12 | S1-0951 | DP12 | 1 |  | 50 mm cube; ASTM C109 | mean | 3 | 7 | Figure 10, DP12, R1
S1-0951:DP12:CS2 | S1-0951:DP12 | S1-0951 | DP12 | 7 |  | 50 mm cube; ASTM C109 | mean | 3 | 7 | Figure 10, DP12, R7
S1-0951:DP12:CS3 | S1-0951:DP12 | S1-0951 | DP12 | 28 |  | 50 mm cube; ASTM C109 | mean | 3 | 7 | Figure 10, DP12, R28
S1-0951:DP13:CS1 | S1-0951:DP13 | S1-0951 | DP13 | 1 |  | 50 mm cube; ASTM C109 | mean | 3 | 7 | Figure 10, DP13, R1
S1-0951:DP13:CS2 | S1-0951:DP13 | S1-0951 | DP13 | 7 |  | 50 mm cube; ASTM C109 | mean | 3 | 7 | Figure 10, DP13, R7
S1-0951:DP13:CS3 | S1-0951:DP13 | S1-0951 | DP13 | 28 |  | 50 mm cube; ASTM C109 | mean | 3 | 7 | Figure 10, DP13, R28
S1-0951:DP14:CS1 | S1-0951:DP14 | S1-0951 | DP14 | 1 |  | 50 mm cube; ASTM C109 | mean | 3 | 7 | Figure 10, DP14, R1
S1-0951:DP14:CS2 | S1-0951:DP14 | S1-0951 | DP14 | 7 |  | 50 mm cube; ASTM C109 | mean | 3 | 7 | Figure 10, DP14, R7
S1-0951:DP14:CS3 | S1-0951:DP14 | S1-0951 | DP14 | 28 |  | 50 mm cube; ASTM C109 | mean | 3 | 7 | Figure 10, DP14, R28
S1-0951:DP15:CS1 | S1-0951:DP15 | S1-0951 | DP15 | 1 |  | 50 mm cube; ASTM C109 | mean | 3 | 7 | Figure 10, DP15, R1
S1-0951:DP15:CS2 | S1-0951:DP15 | S1-0951 | DP15 | 7 |  | 50 mm cube; ASTM C109 | mean | 3 | 7 | Figure 10, DP15, R7
S1-0951:DP15:CS3 | S1-0951:DP15 | S1-0951 | DP15 | 28 |  | 50 mm cube; ASTM C109 | mean | 3 | 7 | Figure 10, DP15, R28
S1-0951:DP16:CS1 | S1-0951:DP16 | S1-0951 | DP16 | 1 |  | 50 mm cube; ASTM C109 | mean | 3 | 7 | Figure 10, DP16, R1
S1-0951:DP16:CS2 | S1-0951:DP16 | S1-0951 | DP16 | 7 |  | 50 mm cube; ASTM C109 | mean | 3 | 7 | Figure 10, DP16, R7
S1-0951:DP16:CS3 | S1-0951:DP16 | S1-0951 | DP16 | 28 |  | 50 mm cube; ASTM C109 | mean | 3 | 7 | Figure 10, DP16, R28
S1-0951:DP17:CS1 | S1-0951:DP17 | S1-0951 | DP17 | 1 |  | 50 mm cube; ASTM C109 | mean | 3 | 7 | Figure 10, DP17, R1
S1-0951:DP17:CS2 | S1-0951:DP17 | S1-0951 | DP17 | 7 |  | 50 mm cube; ASTM C109 | mean | 3 | 7 | Figure 10, DP17, R7
S1-0951:DP17:CS3 | S1-0951:DP17 | S1-0951 | DP17 | 28 |  | 50 mm cube; ASTM C109 | mean | 3 | 7 | Figure 10, DP17, R28
S1-0951:DP18:CS1 | S1-0951:DP18 | S1-0951 | DP18 | 1 |  | 50 mm cube; ASTM C109 | mean | 3 | 7 | Figure 10, DP18, R1
S1-0951:DP18:CS2 | S1-0951:DP18 | S1-0951 | DP18 | 7 |  | 50 mm cube; ASTM C109 | mean | 3 | 7 | Figure 10, DP18, R7
S1-0951:DP18:CS3 | S1-0951:DP18 | S1-0951 | DP18 | 28 |  | 50 mm cube; ASTM C109 | mean | 3 | 7 | Figure 10, DP18, R28
S1-0951:Criteria I:CS1 | S1-0951:Criteria I | S1-0951 | Criteria I | 28 | 152.8 | 50 mm cube; ASTM C109 | mean | 3 | 15 | Table 14, Criteria I, experimental R28; general test method in Section 2.3, page 6
S1-0951:Criteria II:CS1 | S1-0951:Criteria II | S1-0951 | Criteria II | 28 | 150.15 | 50 mm cube; ASTM C109 | mean | 3 | 15 | Table 14, Criteria II, experimental R28; general test method in Section 2.3, page 6
S1-1077:Reference:CS1 | S1-1077:Reference | S1-1077 | Reference | 3 | 22.5 | Cylinder, 100 mm diameter × 200 mm height | graph_derived | 4 | 5 | Figure 6, Reference (fc), filled diamond at 3 days; test details on PDF page 3, Section 2.3
S1-1077:Reference:CS2 | S1-1077:Reference | S1-1077 | Reference | 7 | 27.3 | Cylinder, 100 mm diameter × 200 mm height | graph_derived | 4 | 5 | Figure 6, Reference (fc), filled diamond at 7 days; test details on PDF page 3, Section 2.3
S1-1077:Reference:CS3 | S1-1077:Reference | S1-1077 | Reference | 28 | 35 | Cylinder, 100 mm diameter × 200 mm height |  | 4 | 5 | Section 3.3, paragraph beginning 'At 28 days'; test details on PDF page 3, Section 2.3
S1-1077:EGA1-Concrete:CS1 | S1-1077:EGA1-Concrete | S1-1077 | EGA1-Concrete | 3 | 20.2 | Cylinder, 100 mm diameter × 200 mm height | graph_derived | 4 | 5 | Figure 6, EGA1-Concrete (fc), filled triangle at 3 days; test details on PDF page 3, Section 2.3
S1-1077:EGA1-Concrete:CS2 | S1-1077:EGA1-Concrete | S1-1077 | EGA1-Concrete | 7 | 27.8 | Cylinder, 100 mm diameter × 200 mm height | graph_derived | 4 | 5 | Figure 6, EGA1-Concrete (fc), filled triangle at 7 days; test details on PDF page 3, Section 2.3
S1-1077:EGA1-Concrete:CS3 | S1-1077:EGA1-Concrete | S1-1077 | EGA1-Concrete | 28 | 35 | Cylinder, 100 mm diameter × 200 mm height |  | 4 | 5 | Section 3.3, paragraph beginning 'At 28 days'; test details on PDF page 3, Section 2.3
S1-1167:M25-0:CS1 | S1-1167:M25-0 | S1-1167 | M25-0 |  | 25 |  | declared_class |  | 3 | Section 3.2
S1-1167:M25-0:CS2 | S1-1167:M25-0 | S1-1167 | M25-0 | 7 |  |  |  | 3 | 4 | Section 3.3
S1-1167:M25-0:CS3 | S1-1167:M25-0 | S1-1167 | M25-0 | 28 |  |  |  | 3 | 5 | Section 4.1 and Figure 4
S1-1167:M25-10:CS1 | S1-1167:M25-10 | S1-1167 | M25-10 |  | 25 |  | declared_class |  | 3 | Section 3.2
S1-1167:M25-10:CS2 | S1-1167:M25-10 | S1-1167 | M25-10 | 7 |  |  |  | 3 | 5 | Section 4.1, M25 at 10% CWP
S1-1167:M25-10:CS3 | S1-1167:M25-10 | S1-1167 | M25-10 | 28 |  |  |  | 3 | 5 | Section 4.1, M25 at 10% CWP
S1-1167:M25-20:CS1 | S1-1167:M25-20 | S1-1167 | M25-20 |  | 25 |  | declared_class |  | 3 | Section 3.2
S1-1167:M25-20:CS2 | S1-1167:M25-20 | S1-1167 | M25-20 | 7 |  |  |  | 3 | 5 | Section 4.1, M25 at 20% CWP
S1-1167:M25-20:CS3 | S1-1167:M25-20 | S1-1167 | M25-20 | 28 |  |  |  | 3 | 5 | Section 4.1, M25 at 20% CWP
S1-1167:M25-30:CS1 | S1-1167:M25-30 | S1-1167 | M25-30 |  | 25 |  | declared_class |  | 3 | Section 3.2
S1-1167:M25-30:CS2 | S1-1167:M25-30 | S1-1167 | M25-30 | 7 |  |  |  | 3 | 5 | Figure 4, upper panel, 30% replacement
S1-1167:M25-30:CS3 | S1-1167:M25-30 | S1-1167 | M25-30 | 28 |  |  |  | 3 | 5 | Section 4.1, 30% and 40% CWP
S1-1167:M25-40:CS1 | S1-1167:M25-40 | S1-1167 | M25-40 |  | 25 |  | declared_class |  | 3 | Section 3.2
S1-1167:M25-40:CS2 | S1-1167:M25-40 | S1-1167 | M25-40 | 7 |  |  |  | 3 | 5 | Figure 4, upper panel, 40% replacement
S1-1167:M25-40:CS3 | S1-1167:M25-40 | S1-1167 | M25-40 | 28 |  |  |  | 3 | 5 | Section 4.1, 30% and 40% CWP
S1-1167:M50-0:CS1 | S1-1167:M50-0 | S1-1167 | M50-0 |  | 50 |  | declared_class |  | 3 | Section 3.2
S1-1167:M50-0:CS2 | S1-1167:M50-0 | S1-1167 | M50-0 | 7 |  |  |  | 3 | 4 | Section 3.3
S1-1167:M50-0:CS3 | S1-1167:M50-0 | S1-1167 | M50-0 | 28 |  |  |  | 3 | 5 | Section 4.1 and Figure 4
S1-1167:M50-10:CS1 | S1-1167:M50-10 | S1-1167 | M50-10 |  | 50 |  | declared_class |  | 3 | Section 3.2
S1-1167:M50-10:CS2 | S1-1167:M50-10 | S1-1167 | M50-10 | 7 |  |  |  | 3 | 5 | Section 4.1, M50
S1-1167:M50-10:CS3 | S1-1167:M50-10 | S1-1167 | M50-10 | 28 |  |  |  | 3 | 5 | Section 4.1, M50
S1-1167:M50-20:CS1 | S1-1167:M50-20 | S1-1167 | M50-20 |  | 50 |  | declared_class |  | 3 | Section 3.2
S1-1167:M50-20:CS2 | S1-1167:M50-20 | S1-1167 | M50-20 | 7 |  |  |  | 3 | 5 | Section 4.1, M50
S1-1167:M50-20:CS3 | S1-1167:M50-20 | S1-1167 | M50-20 | 28 |  |  |  | 3 | 5 | Section 4.1, M50
S1-1167:M50-30:CS1 | S1-1167:M50-30 | S1-1167 | M50-30 |  | 50 |  | declared_class |  | 3 | Section 3.2
S1-1167:M50-30:CS2 | S1-1167:M50-30 | S1-1167 | M50-30 | 7 |  |  |  | 3 | 5 | Section 4.1, M50
S1-1167:M50-30:CS3 | S1-1167:M50-30 | S1-1167 | M50-30 | 28 |  |  |  | 3 | 5 | Section 4.1, M50
S1-1167:M50-40:CS1 | S1-1167:M50-40 | S1-1167 | M50-40 |  | 50 |  | declared_class |  | 3 | Section 3.2
S1-1167:M50-40:CS2 | S1-1167:M50-40 | S1-1167 | M50-40 | 7 |  |  |  | 3 | 5 | Section 4.1, M50
S1-1167:M50-40:CS3 | S1-1167:M50-40 | S1-1167 | M50-40 | 28 |  |  |  | 3 | 5 | Section 4.1 and Figure 4, lower panel
S1-1167:A-S-100:CS1 | S1-1167:A-S-100 | S1-1167 | A-S-100 | 7 |  |  |  | 3 | 4 | Section 3.3
S1-1167:A-S-100:CS2 | S1-1167:A-S-100 | S1-1167 | A-S-100 | 28 |  |  |  | 3 | 6 | Section 4.2
S1-1167:A-C-100:CS1 | S1-1167:A-C-100 | S1-1167 | A-C-100 | 7 |  |  |  | 3 | 7 | Figure 8, A-C-100, 7 d
S1-1167:A-C-100:CS2 | S1-1167:A-C-100 | S1-1167 | A-C-100 | 28 |  |  |  | 3 | 7 | Figure 8, A-C-100, 28 d
S1-1167:A-S-200:CS1 | S1-1167:A-S-200 | S1-1167 | A-S-200 | 7 |  |  |  | 3 | 7 | Figure 8, A-S-200, 7 d
S1-1167:A-S-200:CS2 | S1-1167:A-S-200 | S1-1167 | A-S-200 | 28 |  |  |  | 3 | 7 | Figure 8, A-S-200, 28 d
S1-1167:A-C-200:CS1 | S1-1167:A-C-200 | S1-1167 | A-C-200 | 7 |  |  |  | 3 | 7 | Figure 8, A-C-200, 7 d
S1-1167:A-C-200:CS2 | S1-1167:A-C-200 | S1-1167 | A-C-200 | 28 |  |  |  | 3 | 7 | Figure 8, A-C-200, 28 d
S1-1167:A-S-300:CS1 | S1-1167:A-S-300 | S1-1167 | A-S-300 | 7 |  |  |  | 3 | 7 | Figure 8, A-S-300, 7 d
S1-1167:A-S-300:CS2 | S1-1167:A-S-300 | S1-1167 | A-S-300 | 28 |  |  |  | 3 | 7 | Figure 8, A-S-300, 28 d
S1-1167:A-C-300:CS1 | S1-1167:A-C-300 | S1-1167 | A-C-300 | 7 |  |  |  | 3 | 7 | Figure 8, A-C-300, 7 d
S1-1167:A-C-300:CS2 | S1-1167:A-C-300 | S1-1167 | A-C-300 | 28 |  |  |  | 3 | 7 | Figure 8, A-C-300, 28 d
S1-1169:M25-0:CS1 | S1-1169:M25-0 | S1-1169 | M25-0 | 7 | 18 | 100 mm cube | graph_derived | 3 | 7 | Figure 7, upper panel, 0%, black bar
S1-1169:M25-0:CS2 | S1-1169:M25-0 | S1-1169 | M25-0 | 28 | 25.5 | 100 mm cube | graph_derived | 3 | 7 | Figure 7, middle panel, 0%, black bar
S1-1169:M25-0:CS3 | S1-1169:M25-0 | S1-1169 | M25-0 | 90 | 30 | 100 mm cube | graph_derived | 3 | 7 | Figure 7, lower panel, 0%, black bar
S1-1169:M25-10:CS1 | S1-1169:M25-10 | S1-1169 | M25-10 | 7 | 20 | 100 mm cube | graph_derived | 3 | 7 | Figure 7, upper panel, 10%, black bar
S1-1169:M25-10:CS2 | S1-1169:M25-10 | S1-1169 | M25-10 | 28 | 27.5 | 100 mm cube | graph_derived | 3 | 7 | Figure 7, middle panel, 10%, black bar
S1-1169:M25-10:CS3 | S1-1169:M25-10 | S1-1169 | M25-10 | 90 | 33.6 | 100 mm cube | other | 3 | 5 | Section 4.3, left column
S1-1169:M25-20:CS1 | S1-1169:M25-20 | S1-1169 | M25-20 | 7 | 18 | 100 mm cube | graph_derived | 3 | 7 | Figure 7, upper panel, 20%, black bar
S1-1169:M25-20:CS2 | S1-1169:M25-20 | S1-1169 | M25-20 | 28 | 26.5 | 100 mm cube | graph_derived | 3 | 7 | Figure 7, middle panel, 20%, black bar
S1-1169:M25-20:CS3 | S1-1169:M25-20 | S1-1169 | M25-20 | 90 | 33 | 100 mm cube | graph_derived | 3 | 7 | Figure 7, lower panel, 20%, black bar
S1-1169:M25-30:CS1 | S1-1169:M25-30 | S1-1169 | M25-30 | 7 | 17 | 100 mm cube | graph_derived | 3 | 7 | Figure 7, upper panel, 30%, black bar
S1-1169:M25-30:CS2 | S1-1169:M25-30 | S1-1169 | M25-30 | 28 | 25.5 | 100 mm cube | graph_derived | 3 | 7 | Figure 7, middle panel, 30%, black bar
S1-1169:M25-30:CS3 | S1-1169:M25-30 | S1-1169 | M25-30 | 90 | 32 | 100 mm cube | graph_derived | 3 | 7 | Figure 7, lower panel, 30%, black bar
S1-1169:M25-40:CS1 | S1-1169:M25-40 | S1-1169 | M25-40 | 7 | 15.5 | 100 mm cube | graph_derived | 3 | 7 | Figure 7, upper panel, 40%, black bar
S1-1169:M25-40:CS2 | S1-1169:M25-40 | S1-1169 | M25-40 | 28 | 25.5 | 100 mm cube | graph_derived | 3 | 7 | Figure 7, middle panel, 40%, black bar
S1-1169:M25-40:CS3 | S1-1169:M25-40 | S1-1169 | M25-40 | 90 | 30 | 100 mm cube | graph_derived | 3 | 7 | Figure 7, lower panel, 40%, black bar
S1-1169:M50-0:CS1 | S1-1169:M50-0 | S1-1169 | M50-0 | 7 | 39 | 100 mm cube | graph_derived | 3 | 7 | Figure 7, upper panel, 0%, white bar
S1-1169:M50-0:CS2 | S1-1169:M50-0 | S1-1169 | M50-0 | 28 | 51.5 | 100 mm cube | graph_derived | 3 | 7 | Figure 7, middle panel, 0%, white bar
S1-1169:M50-0:CS3 | S1-1169:M50-0 | S1-1169 | M50-0 | 90 | 64 | 100 mm cube | graph_derived | 3 | 7 | Figure 7, lower panel, 0%, white bar
S1-1169:M50-10:CS1 | S1-1169:M50-10 | S1-1169 | M50-10 | 7 | 33 | 100 mm cube | graph_derived | 3 | 7 | Figure 7, upper panel, 10%, white bar
S1-1169:M50-10:CS2 | S1-1169:M50-10 | S1-1169 | M50-10 | 28 | 50.1 | 100 mm cube | other | 3 | 5 | Section 4.3, right column
S1-1169:M50-10:CS3 | S1-1169:M50-10 | S1-1169 | M50-10 | 90 | 57.5 | 100 mm cube | graph_derived | 3 | 7 | Figure 7, lower panel, 10%, white bar
S1-1169:M50-20:CS1 | S1-1169:M50-20 | S1-1169 | M50-20 | 7 | 32.5 | 100 mm cube | graph_derived | 3 | 7 | Figure 7, upper panel, 20%, white bar
S1-1169:M50-20:CS2 | S1-1169:M50-20 | S1-1169 | M50-20 | 28 | 47.5 | 100 mm cube | graph_derived | 3 | 7 | Figure 7, middle panel, 20%, white bar
S1-1169:M50-20:CS3 | S1-1169:M50-20 | S1-1169 | M50-20 | 90 | 52.5 | 100 mm cube | graph_derived | 3 | 7 | Figure 7, lower panel, 20%, white bar
S1-1169:M50-30:CS1 | S1-1169:M50-30 | S1-1169 | M50-30 | 7 | 32 | 100 mm cube | graph_derived | 3 | 7 | Figure 7, upper panel, 30%, white bar
S1-1169:M50-30:CS2 | S1-1169:M50-30 | S1-1169 | M50-30 | 28 | 49 | 100 mm cube | graph_derived | 3 | 7 | Figure 7, middle panel, 30%, white bar
S1-1169:M50-30:CS3 | S1-1169:M50-30 | S1-1169 | M50-30 | 90 | 53 | 100 mm cube | graph_derived | 3 | 7 | Figure 7, lower panel, 30%, white bar
S1-1169:M50-40:CS1 | S1-1169:M50-40 | S1-1169 | M50-40 | 7 | 31.5 | 100 mm cube | graph_derived | 3 | 7 | Figure 7, upper panel, 40%, white bar
S1-1169:M50-40:CS2 | S1-1169:M50-40 | S1-1169 | M50-40 | 28 | 42.5 | 100 mm cube | graph_derived | 3 | 7 | Figure 7, middle panel, 40%, white bar
S1-1169:M50-40:CS3 | S1-1169:M50-40 | S1-1169 | M50-40 | 90 | 54.5 | 100 mm cube | graph_derived | 3 | 7 | Figure 7, lower panel, 40%, white bar
S1-1169:M75-0:CS1 | S1-1169:M75-0 | S1-1169 | M75-0 | 7 | 73 | 100 mm cube | graph_derived | 3 | 7 | Figure 7, upper panel, 0%, gray bar
S1-1169:M75-0:CS2 | S1-1169:M75-0 | S1-1169 | M75-0 | 28 | 80 | 100 mm cube | graph_derived | 3 | 7 | Figure 7, middle panel, 0%, gray bar
S1-1169:M75-0:CS3 | S1-1169:M75-0 | S1-1169 | M75-0 | 90 | 86 | 100 mm cube | graph_derived | 3 | 7 | Figure 7, lower panel, 0%, gray bar
S1-1169:M75-10:CS1 | S1-1169:M75-10 | S1-1169 | M75-10 | 7 | 81 | 100 mm cube | graph_derived | 3 | 7 | Figure 7, upper panel, 10%, gray bar
S1-1169:M75-10:CS2 | S1-1169:M75-10 | S1-1169 | M75-10 | 28 | 84.5 | 100 mm cube | other | 3 | 5 | Section 4.3, right column
S1-1169:M75-10:CS3 | S1-1169:M75-10 | S1-1169 | M75-10 | 90 | 90 | 100 mm cube | graph_derived | 3 | 7 | Figure 7, lower panel, 10%, gray bar
S1-1169:M75-20:CS1 | S1-1169:M75-20 | S1-1169 | M75-20 | 7 | 55.5 | 100 mm cube | graph_derived | 3 | 7 | Figure 7, upper panel, 20%, gray bar
S1-1169:M75-20:CS2 | S1-1169:M75-20 | S1-1169 | M75-20 | 28 | 70 | 100 mm cube | graph_derived | 3 | 7 | Figure 7, middle panel, 20%, gray bar
S1-1169:M75-20:CS3 | S1-1169:M75-20 | S1-1169 | M75-20 | 90 | 80 | 100 mm cube | graph_derived | 3 | 7 | Figure 7, lower panel, 20%, gray bar
S1-1169:M75-30:CS1 | S1-1169:M75-30 | S1-1169 | M75-30 | 7 | 52 | 100 mm cube | graph_derived | 3 | 7 | Figure 7, upper panel, 30%, gray bar
S1-1169:M75-30:CS2 | S1-1169:M75-30 | S1-1169 | M75-30 | 28 | 70.5 | 100 mm cube | graph_derived | 3 | 7 | Figure 7, middle panel, 30%, gray bar
S1-1169:M75-30:CS3 | S1-1169:M75-30 | S1-1169 | M75-30 | 90 | 80 | 100 mm cube | graph_derived | 3 | 7 | Figure 7, lower panel, 30%, gray bar
S1-1169:M75-40:CS1 | S1-1169:M75-40 | S1-1169 | M75-40 | 7 | 62.5 | 100 mm cube | graph_derived | 3 | 7 | Figure 7, upper panel, 40%, gray bar
S1-1169:M75-40:CS2 | S1-1169:M75-40 | S1-1169 | M75-40 | 28 | 64.5 | 100 mm cube | graph_derived | 3 | 7 | Figure 7, middle panel, 40%, gray bar
S1-1169:M75-40:CS3 | S1-1169:M75-40 | S1-1169 | M75-40 | 90 | 76 | 100 mm cube | graph_derived | 3 | 7 | Figure 7, lower panel, 40%, gray bar
S1-1169:SAI-MORTAR-0:CS1 | S1-1169:SAI-MORTAR-0 | S1-1169 | SAI-MORTAR-0 | 28 |  | Mortar specimen; geometry not reported |  |  | 4 | Section 4.1, SAI definition
S1-1169:SAI-MORTAR-10:CS1 | S1-1169:SAI-MORTAR-10 | S1-1169 | SAI-MORTAR-10 | 28 | 39.9 | Mortar specimen; geometry not reported | mean |  | 6 | Table 4, 10% column
S1-1169:SAI-MORTAR-20:CS1 | S1-1169:SAI-MORTAR-20 | S1-1169 | SAI-MORTAR-20 | 28 | 46 | Mortar specimen; geometry not reported | mean |  | 6 | Table 4, 20% column
S1-1169:SAI-MORTAR-30:CS1 | S1-1169:SAI-MORTAR-30 | S1-1169 | SAI-MORTAR-30 | 28 | 48.8 | Mortar specimen; geometry not reported | mean |  | 6 | Table 4, 30% column
S1-1169:SAI-MORTAR-40:CS1 | S1-1169:SAI-MORTAR-40 | S1-1169 | SAI-MORTAR-40 | 28 | 37.5 | Mortar specimen; geometry not reported | mean |  | 6 | Table 4, 40% column
S1-1180:G1:SCC-0-28-0.50:CS1 | S1-1180:G1:SCC-0-28-0.50 | S1-1180 | G1:SCC-0-28-0.50 | 28 | 53.4 | 100 × 100 × 100 mm cube | mean | 3 | 4 | Table 4, SCC-0-28-0.50; repeated in Figure 4, page 6
S1-1180:G1:SCC-0-28-0.50:CS2 | S1-1180:G1:SCC-0-28-0.50 | S1-1180 | G1:SCC-0-28-0.50 | 28 | 45.93 | 100 mm diameter × 200 mm height cylinder | mean | 3 | 9 | Table 9 and Section 3.2.4; Figure 13
S1-1180:G1:SCC-5-28-0.50:CS1 | S1-1180:G1:SCC-5-28-0.50 | S1-1180 | G1:SCC-5-28-0.50 | 28 | 57.7 | 100 × 100 × 100 mm cube | mean | 3 | 4 | Table 4, SCC-5-28-0.50; Figure 4, page 6
S1-1180:G1:SCC-5-28-0.50:CS2 | S1-1180:G1:SCC-5-28-0.50 | S1-1180 | G1:SCC-5-28-0.50 | 28 | 48.15 | 100 mm diameter × 200 mm height cylinder | mean | 3 | 9 | Table 9 and Section 3.2.4; Figure 13
S1-1180:G1:SCC-10-28-0.50:CS1 | S1-1180:G1:SCC-10-28-0.50 | S1-1180 | G1:SCC-10-28-0.50 | 28 | 54.8 | 100 × 100 × 100 mm cube | mean | 3 | 4 | Table 4, SCC-10-28-0.50; Figure 4, page 6
S1-1180:G1:SCC-10-28-0.50:CS2 | S1-1180:G1:SCC-10-28-0.50 | S1-1180 | G1:SCC-10-28-0.50 | 28 | 46.61 | 100 mm diameter × 200 mm height cylinder | mean | 3 | 9 | Table 9 and Section 3.2.4; Figure 13
S1-1180:G1:SCC-15-28-0.50:CS1 | S1-1180:G1:SCC-15-28-0.50 | S1-1180 | G1:SCC-15-28-0.50 | 28 | 50.3 | 100 × 100 × 100 mm cube | mean | 3 | 4 | Table 4, SCC-15-28-0.50; Figure 4, page 6
S1-1180:G1:SCC-15-28-0.50:CS2 | S1-1180:G1:SCC-15-28-0.50 | S1-1180 | G1:SCC-15-28-0.50 | 28 | 42.76 | 100 mm diameter × 200 mm height cylinder | mean | 3 | 9 | Table 9 and Section 3.2.4; Figure 13
S1-1180:G1:SCC-20-28-0.50:CS1 | S1-1180:G1:SCC-20-28-0.50 | S1-1180 | G1:SCC-20-28-0.50 | 28 | 47.5 | 100 × 100 × 100 mm cube | mean | 3 | 4 | Table 4, SCC-20-28-0.50; Figure 4, page 6
S1-1180:G1:SCC-20-28-0.50:CS2 | S1-1180:G1:SCC-20-28-0.50 | S1-1180 | G1:SCC-20-28-0.50 | 28 | 39.91 | 100 mm diameter × 200 mm height cylinder | mean | 3 | 9 | Table 9 and Section 3.2.4; Figure 13
S1-1180:G2:SCC-0-Y-0.50:CS1 | S1-1180:G2:SCC-0-Y-0.50 | S1-1180 | G2:SCC-0-Y-0.50 | 3 | 24.8 | 100 × 100 × 100 mm cube | mean | 3 | 4 | Table 5; Figure 5, page 6
S1-1180:G2:SCC-0-Y-0.50:CS2 | S1-1180:G2:SCC-0-Y-0.50 | S1-1180 | G2:SCC-0-Y-0.50 | 7 | 33.7 | 100 × 100 × 100 mm cube | mean | 3 | 4 | Table 5; Figure 5, page 6
S1-1180:G2:SCC-0-Y-0.50:CS3 | S1-1180:G2:SCC-0-Y-0.50 | S1-1180 | G2:SCC-0-Y-0.50 | 28 | 53.4 | 100 × 100 × 100 mm cube | mean | 3 | 4 | Table 4 and Section 2.2 repeated-properties statement; Figure 5, page 6
S1-1180:G2:SCC-0-Y-0.50:CS4 | S1-1180:G2:SCC-0-Y-0.50 | S1-1180 | G2:SCC-0-Y-0.50 | 90 | 63.8 | 100 × 100 × 100 mm cube | mean | 3 | 4 | Table 5; Figure 5, page 6
S1-1180:G2:SCC-0-Y-0.50:CS5 | S1-1180:G2:SCC-0-Y-0.50 | S1-1180 | G2:SCC-0-Y-0.50 | 180 | 65.8 | 100 × 100 × 100 mm cube | mean | 3 | 4 | Table 5; Figure 5, page 6
S1-1180:G2:SCC-0-Y-0.50:CS6 | S1-1180:G2:SCC-0-Y-0.50 | S1-1180 | G2:SCC-0-Y-0.50 | 270 | 66.3 | 100 × 100 × 100 mm cube | mean | 3 | 4 | Table 5; Figure 5, page 6
S1-1180:G2:SCC-10-Y-0.50:CS1 | S1-1180:G2:SCC-10-Y-0.50 | S1-1180 | G2:SCC-10-Y-0.50 | 3 | 25.5 | 100 × 100 × 100 mm cube | mean | 3 | 4 | Table 5; Figure 5, page 6
S1-1180:G2:SCC-10-Y-0.50:CS2 | S1-1180:G2:SCC-10-Y-0.50 | S1-1180 | G2:SCC-10-Y-0.50 | 7 | 36.3 | 100 × 100 × 100 mm cube | mean | 3 | 4 | Table 5; Figure 5, page 6
S1-1180:G2:SCC-10-Y-0.50:CS3 | S1-1180:G2:SCC-10-Y-0.50 | S1-1180 | G2:SCC-10-Y-0.50 | 28 | 54.8 | 100 × 100 × 100 mm cube | mean | 3 | 4 | Table 4 and Section 2.2 repeated-properties statement; Figure 5, page 6
S1-1180:G2:SCC-10-Y-0.50:CS4 | S1-1180:G2:SCC-10-Y-0.50 | S1-1180 | G2:SCC-10-Y-0.50 | 90 | 65.6 | 100 × 100 × 100 mm cube | mean | 3 | 4 | Table 5; Figure 5, page 6
S1-1180:G2:SCC-10-Y-0.50:CS5 | S1-1180:G2:SCC-10-Y-0.50 | S1-1180 | G2:SCC-10-Y-0.50 | 180 | 70 | 100 × 100 × 100 mm cube | mean | 3 | 4 | Table 5; Figure 5, page 6
S1-1180:G2:SCC-10-Y-0.50:CS6 | S1-1180:G2:SCC-10-Y-0.50 | S1-1180 | G2:SCC-10-Y-0.50 | 270 | 73.9 | 100 × 100 × 100 mm cube | mean | 3 | 4 | Table 5; Figure 5, page 6
S1-1180:G3:SCC-0-28-0.38:CS1 | S1-1180:G3:SCC-0-28-0.38 | S1-1180 | G3:SCC-0-28-0.38 | 28 | 61.7 | 100 × 100 × 100 mm cube | mean | 3 | 5 | Table 6, SCC-0-28-0.38; Figure 6, page 7
S1-1180:G3:SCC-0-28-0.44:CS1 | S1-1180:G3:SCC-0-28-0.44 | S1-1180 | G3:SCC-0-28-0.44 | 28 | 57.1 | 100 × 100 × 100 mm cube | mean | 3 | 5 | Table 6, SCC-0-28-0.44; Figure 6, page 7
S1-1180:G3:SCC-0-28-0.50:CS1 | S1-1180:G3:SCC-0-28-0.50 | S1-1180 | G3:SCC-0-28-0.50 | 28 | 53.4 | 100 × 100 × 100 mm cube | mean | 3 | 4 | Table 4 and Section 2.2 repeated-properties statement; Figure 6, page 7
S1-1180:G3:SCC-0-28-0.56:CS1 | S1-1180:G3:SCC-0-28-0.56 | S1-1180 | G3:SCC-0-28-0.56 | 28 | 45.1 | 100 × 100 × 100 mm cube | mean | 3 | 5 | Table 6, SCC-0-28-0.56; Figure 6, page 7
S1-1180:G3:SCC-0-28-0.62:CS1 | S1-1180:G3:SCC-0-28-0.62 | S1-1180 | G3:SCC-0-28-0.62 | 28 | 36.3 | 100 × 100 × 100 mm cube | mean | 3 | 5 | Table 6, SCC-0-28-0.62; Figure 6, page 7
S1-1180:G3:SCC-0-28-0.68:CS1 | S1-1180:G3:SCC-0-28-0.68 | S1-1180 | G3:SCC-0-28-0.68 | 28 | 28.7 | 100 × 100 × 100 mm cube | mean | 3 | 5 | Table 6, SCC-0-28-0.68; Figure 6, page 7
S1-1180:G3:SCC-10-28-0.38:CS1 | S1-1180:G3:SCC-10-28-0.38 | S1-1180 | G3:SCC-10-28-0.38 | 28 | 64.5 | 100 × 100 × 100 mm cube | mean | 3 | 5 | Table 6, SCC-10-28-0.38; Figure 6, page 7
S1-1180:G3:SCC-10-28-0.44:CS1 | S1-1180:G3:SCC-10-28-0.44 | S1-1180 | G3:SCC-10-28-0.44 | 28 | 63.4 | 100 × 100 × 100 mm cube | mean | 3 | 5 | Table 6, SCC-10-28-0.44; Figure 6, page 7
S1-1180:G3:SCC-10-28-0.50:CS1 | S1-1180:G3:SCC-10-28-0.50 | S1-1180 | G3:SCC-10-28-0.50 | 28 | 54.8 | 100 × 100 × 100 mm cube | mean | 3 | 4 | Table 4 and Section 2.2 repeated-properties statement; Figure 6, page 7
S1-1180:G3:SCC-10-28-0.56:CS1 | S1-1180:G3:SCC-10-28-0.56 | S1-1180 | G3:SCC-10-28-0.56 | 28 | 46.9 | 100 × 100 × 100 mm cube | mean | 3 | 5 | Table 6, SCC-10-28-0.56; Figure 6, page 7
S1-1180:G3:SCC-10-28-0.62:CS1 | S1-1180:G3:SCC-10-28-0.62 | S1-1180 | G3:SCC-10-28-0.62 | 28 | 37 | 100 × 100 × 100 mm cube | mean | 3 | 5 | Table 6, SCC-10-28-0.62; Figure 6, page 7
S1-1180:G3:SCC-10-28-0.68:CS1 | S1-1180:G3:SCC-10-28-0.68 | S1-1180 | G3:SCC-10-28-0.68 | 28 | 33.2 | 100 × 100 × 100 mm cube | mean | 3 | 5 | Table 6, SCC-10-28-0.68; Figure 6, page 7

## Material_Metadata
Paper ID | Material ID | Source material name | Normalized material family | Source or treatment | Mixture role | Density (g/cm³) | Reported chemistry (JSON)
S1-0091 | CPV_ARI | CP V ARI | Portland cement | CPV ARI; described as similar to ASTM C150 type III. | other | 3 | {"CaO":62.72,"SiO2":19.02,"Al2O3":4.28,"Fe2O3":2.8,"MgO":2.9,"LOI":3.58}
S1-0091 | ECA_RAW | ECA | Eucalyptus wood biomass ash | Raw heavy ash fraction collected from the multicyclone filter of a eucalyptus-chip boiler at a pork and sausage meatpacking industry in western Paraná, Brazil. Characterized as the precursor; no raw-ash concrete recipe is listed in Table 1. | other | 2.54 | {"CaO":48.46,"SiO2":null,"Al2O3":1.83,"Fe2O3":5.23,"MgO":6.25,"LOI":28.9}
S1-0091 | ECA030 | ECA0.30 | Eucalyptus wood biomass ash | Heavy ash from a eucalyptus-chip boiler multicyclone filter in western Paraná, Brazil; fraction passing a 0.30 mm sieve, mesh 50. Grinding for XRF sample preparation is not treated as processing of the concrete binder. | cement_replacement | 2.55 | {"CaO":52.09,"SiO2":null,"Al2O3":2.19,"Fe2O3":5.54,"MgO":6.96,"LOI":24.2}
S1-0091 | ECA015 | ECA0.15 | Eucalyptus wood biomass ash | Heavy ash from a eucalyptus-chip boiler multicyclone filter in western Paraná, Brazil; fraction passing a 0.15 mm sieve, mesh 100. Grinding for XRF sample preparation is not treated as processing of the concrete binder. | cement_replacement | 2.59 | {"CaO":53.73,"SiO2":null,"Al2O3":1.86,"Fe2O3":5.42,"MgO":6.7,"LOI":23.6}
S1-0091 | ECA0075 | ECA0.075 | Eucalyptus wood biomass ash | Heavy ash from a eucalyptus-chip boiler multicyclone filter in western Paraná, Brazil; fraction passing a 0.075 mm sieve, mesh 200. Grinding for XRF sample preparation is not treated as processing of the concrete binder. | cement_replacement | 2.59 | {"CaO":54.41,"SiO2":null,"Al2O3":1.82,"Fe2O3":5.55,"MgO":6.74,"LOI":22.9}
S1-0091 | QUARTZ_SAND | natural quartz sand | Natural fine aggregate | Natural quartz sand. | other |  | {"CaO":null,"SiO2":null,"Al2O3":null,"Fe2O3":null,"MgO":null,"LOI":null}
S1-0091 | BASALT_COARSE | basaltic coarse aggregate | Natural coarse aggregate | Basaltic aggregate with 19 mm maximum characteristic size. | other |  | {"CaO":null,"SiO2":null,"Al2O3":null,"Fe2O3":null,"MgO":null,"LOI":null}
S1-0143 | SCBA_TREATED | treated SCBA | sugarcane bagasse ash | Maa Danteshwari Sugar Factory, Karakabhata, Balod, Chhattisgarh, India; calcined in a laboratory muffle furnace at 650 °C for 2 h, ball-milled for 90 min, passed through a 90 µm sieve, and stored in airtight containers. No chemical treatment. | cement_replacement |  | {"CaO":null,"SiO2":null,"Al2O3":null,"Fe2O3":null,"MgO":null,"LOI":3.18}
S1-0143 | OPC53 | OPC of 53 grades | ordinary Portland cement | Single batch from a local vendor; stored cool and dry on a wooden platform and covered with plastic. | other |  | {"CaO":null,"SiO2":null,"Al2O3":null,"Fe2O3":null,"MgO":null,"LOI":0.8}
S1-0159 | RHA | Rice husk ash (RHA) | rice_husk_ash | Rice husk from BERNAS factory, Sekinchan, Selangor, Malaysia; controlled combustion, grinding and 300 μm sieving; heated at 650 °C for 2 h in an electric furnace, further ground with a Los Angeles abrasion machine, passed through a 63 μm sieve and stored sealed. Page 8 separately refers to a 600 °C calcination temperature. | cement_replacement |  | {"CaO":0.51,"SiO2":93.01,"Al2O3":0.22,"Fe2O3":0.17,"MgO":0.74,"LOI":3.93}
S1-0159 | MK | Metakaolin (MK) | metakaolin | Sourced from Kaolin Malaysia Sdn. Bhd., Puchong, Selangor, Malaysia; produced from kaolin clay and incorporated directly as cement replacement. Page 9 describes heating kaolin at 600 °C for 2 h to form metakaolin. | cement_replacement |  | {"CaO":0.08,"SiO2":66.11,"Al2O3":19.25,"Fe2O3":0.73,"MgO":1.23,"LOI":null}
S1-0159 | OPC | YTL Orang Kuat OPC | ordinary_portland_cement | Purchased from Panching Cement Group online store, Pahang, Malaysia; free of additives; MS 522: Part 1: 2007 CEM I 42.5N, ASTM C150-07 Type I. | other |  | {"CaO":71,"SiO2":17,"Al2O3":3.95,"Fe2O3":3.23,"MgO":1.53,"LOI":0.24}
S1-0159 | FA | River sand | natural_fine_aggregate | Nunuk Ragang Sands & Minerals Sdn. Bhd., Kuantan, Pahang, Malaysia; mechanically sieved, kept air-dry; passing 2.36 mm. | other |  | {"CaO":null,"SiO2":null,"Al2O3":null,"Fe2O3":null,"MgO":null,"LOI":null}
S1-0159 | CA | Crushed granite aggregate | natural_coarse_aggregate | Bitumix Granite Sdn. Bhd., Kuantan, Pahang, Malaysia; quarried, crushed and screened; maximum size 20 mm; cleaned before use. | other |  | {"CaO":null,"SiO2":null,"Al2O3":null,"Fe2O3":null,"MgO":null,"LOI":null}
S1-0186 | P-SCBA | Processed SCBA | sugarcane bagasse ash | Sugar mill in Muzaffarnagar, Uttar Pradesh, India; boiler temperature 750–800 °C; dried at 105–110 °C for 24 h; sieved through 300 µm; ball-milled with 19 mm steel balls at 50 RPM for 180 min; no additional calcination. | cement_replacement |  | {"CaO":2.96,"SiO2":74.16,"Al2O3":3.08,"Fe2O3":1.39,"MgO":2.6,"LOI":10}
S1-0186 | R-SCBA | Raw SCBA | sugarcane bagasse ash | Raw precursor from a sugar mill in Muzaffarnagar, Uttar Pradesh, India; boiler temperature 750–800 °C. Characterized before mechanical processing; no separate raw-ash concrete recipe reported. | other |  | {"CaO":null,"SiO2":null,"Al2O3":null,"Fe2O3":null,"MgO":null,"LOI":18.6}
S1-0186 | OPC | Ordinary Portland cement (OPC), grade 43 | ordinary Portland cement | BIS 8112–1989 and ASTM C150 Type-I. | other |  | {"CaO":64.32,"SiO2":20.91,"Al2O3":3.12,"Fe2O3":4.88,"MgO":0.84,"LOI":1.25}
S1-0186 | FA | Natural river sand | natural fine aggregate | Locally sourced, commercially available natural river sand. | other |  | {"CaO":null,"SiO2":null,"Al2O3":null,"Fe2O3":null,"MgO":null,"LOI":null}
S1-0186 | CA | Coarse aggregate | coarse aggregate | Locally sourced; maximum size 20 mm; Table 4 separates 10 mm and 20 mm fractions. | other |  | {"CaO":null,"SiO2":null,"Al2O3":null,"Fe2O3":null,"MgO":null,"LOI":null}
S1-0210 | POFA | Treated ultrafine Palm Oil Fuel Ash | palm oil fuel ash | Palm oil biomass combustion by-product from a local palm oil mill in Penang, Malaysia. Page 3 reports drying at 105 ± 5 °C for 24 h, sieving through 300 μm, initial grinding, heat treatment at 500 ± 50 °C for 90 min, and final ball milling for 8 h. Figure 1 instead gives drying at 100 ± 5 °C and specifies 10 h initial milling. | cement_replacement |  | {"CaO":6.7,"SiO2":64,"Al2O3":7,"Fe2O3":6.5,"MgO":4.2,"LOI":2.33}
S1-0210 | CEMENT | Ordinary Portland Cement (OPC) | ordinary Portland cement | Locally manufactured Type I cement from Cement Industries of Malaysia Berhad (CIMA), reported as conforming to BS EN 196-3. | other |  | {"CaO":66,"SiO2":19,"Al2O3":4.8,"Fe2O3":3.8,"MgO":0.93,"LOI":2.4}
S1-0210 | SBR | Styrene–Butadiene Rubber (SBR) latex | styrene-butadiene rubber latex | Synthetic aqueous polymer dispersion supplied by Sika Kimia Sdn. Bhd.; 43.7% total solids; incorporated antifoaming properties. | other | 1 | {"CaO":null,"SiO2":null,"Al2O3":null,"Fe2O3":null,"MgO":null,"LOI":null}
S1-0210 | FINE_AGGREGATE | Clean river sand | natural fine aggregate | Oven-dried before batching. | other |  | {"CaO":null,"SiO2":null,"Al2O3":null,"Fe2O3":null,"MgO":null,"LOI":null}
S1-0210 | COARSE_AGGREGATE | Crushed granite | natural coarse aggregate | 20 mm nominal size; oven-dried before batching. | other |  | {"CaO":null,"SiO2":null,"Al2O3":null,"Fe2O3":null,"MgO":null,"LOI":null}
S1-0231 | CSA | corn stalk ash (CSA) | corn stalk ash | Corn stalks from Heilongjiang, China; thermally treated by Shengxiang Activated Carbon Company at 500 °C. Page 10 specifies calcination for one hour. | cement_replacement |  | {"CaO":3.264,"SiO2":64.697,"Al2O3":12.432,"Fe2O3":4.786,"MgO":2.819,"LOI":null}
S1-0231 | SF | Silica fume(SF) | silica fume | Supplied by Gongyi Longze Water Purification Materials Co., Ltd. | cement_replacement |  | {"CaO":null,"SiO2":97.8,"Al2O3":null,"Fe2O3":null,"MgO":null,"LOI":1.3}
S1-0231 | OPC | Ordinary Portland cement (P.O. 52.5) | ordinary Portland cement | Manufactured by Yatai Group Harbin Cement Co., Ltd. | other |  | {"CaO":null,"SiO2":null,"Al2O3":null,"Fe2O3":null,"MgO":null,"LOI":0.97}
S1-0231 | SAND | conventional river sand | natural fine aggregate | Sourced from Qiqihar, Heilongjiang; prepared by sieving. | other | 1.85 | {"CaO":null,"SiO2":null,"Al2O3":null,"Fe2O3":null,"MgO":null,"LOI":null}
S1-0231 | STONE | commercially obtained crushed stone | natural coarse aggregate | Sourced from Qiqihar, Heilongjiang. | other | 1.6 | {"CaO":null,"SiO2":null,"Al2O3":null,"Fe2O3":null,"MgO":null,"LOI":null}
S1-0231 | STEEL_FIBER | straight, brass-coated steel fibers | steel fiber | Straight, brass-coated fibers. | other | 7.8 | {"CaO":null,"SiO2":null,"Al2O3":null,"Fe2O3":null,"MgO":null,"LOI":null}
S1-0231 | SP | polycarboxylate-based, high-efficiency water-reducing agent | polycarboxylate superplasticizer | Produced by Shanxi Feike New Material Technology Co., Ltd., China. | other |  | {"CaO":null,"SiO2":null,"Al2O3":null,"Fe2O3":null,"MgO":null,"LOI":null}
S1-0260 | POFA | Palm oil fuel ash (POFA) | palm oil fuel ash | Lepar Hilir Palm Oil Mill, Kuantan, Pahang, Malaysia. Page 3 reports oven drying for 24 h at 110 ± 10 °C, sieving through 300 μm, grinding with a Los Angeles abrasion machine to pass 63 μm, and furnace heating at 600 °C for two hours. Pages 6–7 contradict the heat-treatment description by stating that no additional heat treatment was performed. A separate treated-material mixture series is not reported. | cement_replacement |  | {"CaO":9.58,"SiO2":42.23,"Al2O3":4.42,"Fe2O3":7.85,"MgO":4.12,"LOI":9}
S1-0260 | OPC | YTL ORANG KUAT OPC | ordinary Portland cement | Panching Cement Group, Kuantan, Pahang, Malaysia; no additives; reported as CEM I 42.5 N/52.5 N and complying with ASTM C150-07 Type I. | other |  | {"CaO":64,"SiO2":23,"Al2O3":4,"Fe2O3":3.5,"MgO":1.23,"LOI":0.64}
S1-0260 | SF | End hook (STAHLCON) | steel fiber | Commercial STAHLCON fiber sourced near Kuantan, Pahang, Malaysia. Table 1 reports density 7500 kg/m3, converted to 7.5 g/cm3; page 3 separately reports specific gravity 7.9. | other | 7.5 | {"CaO":null,"SiO2":null,"Al2O3":null,"Fe2O3":null,"MgO":null,"LOI":null}
S1-0260 | FA | River sand | natural fine aggregate | Nunuk Ragang Sands & Minerals Sdn. Bhd., Kuantan, Pahang, Malaysia; stored dry; passed a 2.36 mm sieve. | other |  | {"CaO":null,"SiO2":null,"Al2O3":null,"Fe2O3":null,"MgO":null,"LOI":null}
S1-0260 | CA | Crushed granite aggregate | natural coarse aggregate | Bitumix Granite Sdn Bhd, Kuantan, Pahang, Malaysia; cleaned and dedusted; maximum size reported as 30 mm. | other |  | {"CaO":null,"SiO2":null,"Al2O3":null,"Fe2O3":null,"MgO":null,"LOI":null}
S1-0371 | RBP | recycled brick powder (RBP) | waste clay brick powder | Waste clay bricks ground and sieved to a particle size finer than 200 mesh. | binder_replacement |  | {"CaO":null,"SiO2":null,"Al2O3":null,"Fe2O3":null,"MgO":null,"LOI":null}
S1-0470 | RHA | Rice husk ash (RHA) | rice_husk_ash | Rice husks from a rice processing plant in Alamut, Qazvin, Iran; washed and dried, incinerated at 650–700 °C for approximately two hours, subjected after 48 h to secondary heating at around 200 °C, and passed through sieve #100. | cement_replacement | 2.02 | {"CaO":0.07,"SiO2":90.8,"Al2O3":0.11,"Fe2O3":0.6,"MgO":1.7,"LOI":null}
S1-0470 | PC | Type II Portland cement | portland_cement | Abeyek company, Qazvin, Iran; ASTM C150–07. | other | 3.17 | {"CaO":64.44,"SiO2":21.7,"Al2O3":5.22,"Fe2O3":3.74,"MgO":2.22,"LOI":1.36}
S1-0470 | FA | Rounded washed sand | natural_sand | Donyaye Shen company, Qazvin, Iran; washed sand used as fine aggregate. | other |  | {"CaO":null,"SiO2":null,"Al2O3":null,"Fe2O3":null,"MgO":null,"LOI":null}
S1-0470 | CA | Crushed gravel | natural_gravel | Donyaye Shen company, Qazvin, Iran; crushed gravel used as coarse aggregate. | other |  | {"CaO":null,"SiO2":null,"Al2O3":null,"Fe2O3":null,"MgO":null,"LOI":null}
S1-0555 | POFA | Palm oil fuel ash (POFA) | palm_oil_fuel_ash | Collected from a local palm oil industrial mill; laboratory dried, ground and sieved. Specific gravity reported as 2.14; no explicit material density in g/cm3 reported. | cement_replacement |  | {"CaO":4.34,"SiO2":63.3,"Al2O3":5.5,"Fe2O3":4.22,"MgO":3.74,"LOI":6.14}
S1-0555 | OPC | Type I ordinary portland cement (OPC) | ordinary_portland_cement | Type I OPC, reported cement strength grade 43 MPa. Specific gravity reported as 3.15; no explicit material density in g/cm3 reported. | other |  | {"CaO":66.15,"SiO2":17.84,"Al2O3":3.85,"Fe2O3":3.74,"MgO":2.04,"LOI":1}
S1-0555 | OPS | Oil palm shell (OPS) | oil_palm_shell | Local palm oil factory waste; washed, dried, crushed and sieved to 2.36–9.5 mm. Soaked before casting and air-dried to saturated-surface-dry condition. Density recorded below is compacted bulk density, not particle density; specific gravity separately reported as 1.22. | aggregate_replacement | 0.684 | {"CaO":null,"SiO2":null,"Al2O3":null,"Fe2O3":null,"MgO":null,"LOI":null}
S1-0555 | SAND | Normal mining sand | natural_sand | Fine aggregate with particle sizes 0.3–4.75 mm. Specific gravity reported as 2.80; no explicit material density in g/cm3 reported. | other |  | {"CaO":null,"SiO2":null,"Al2O3":null,"Fe2O3":null,"MgO":null,"LOI":null}
S1-0555 | SP | Glenium Ace 388 | polycarboxylic_ether_superplasticizer | Polycarboxylic-ether water-reducing admixture supplied by BASF Sdn Bhd. The paper labels 1.20 g/cm3 as specific gravity; retained as reported, without interpreting it as an independently reported density. | other |  | {"CaO":null,"SiO2":null,"Al2O3":null,"Fe2O3":null,"MgO":null,"LOI":null}
S1-0788 | WGP | Waste Glass Powder (WGP) | waste_glass_powder | Locally available mixed waste glass collected from scrap dealers, ground without sorting using a ball mill to particle size less than 45 µm. | cement_replacement |  | {"CaO":15.6,"SiO2":78.2,"Al2O3":1.7,"Fe2O3":3.2,"MgO":null,"LOI":null}
S1-0788 | OPC | ordinary Portland cement (OPC) | ordinary_portland_cement | Manufactured by Cherat cement factory; complies with ASTM C150; reported to comprise 95% clinker. | other |  | {"CaO":null,"SiO2":null,"Al2O3":null,"Fe2O3":null,"MgO":1,"LOI":2.1}
S1-0788 | FINE_AGGREGATE | Lawrencepur Sand | natural_sand | Local source of Lawrencepur, Pakistan. | other | 2.6 | {"CaO":null,"SiO2":null,"Al2O3":null,"Fe2O3":null,"MgO":null,"LOI":null}
S1-0788 | COARSE_AGGREGATE | Coarse Aggregate | natural_quarry_aggregate | Local quarry of Margalla Hills; nominal maximum size 3/4 inch. | other |  | {"CaO":null,"SiO2":null,"Al2O3":null,"Fe2O3":null,"MgO":null,"LOI":null}
S1-0890 | SCBA | Sugarcane Bagasse Ash (SCBA) | sugarcane bagasse ash | Collected from Matiari Sugar Mill; dried under the atmosphere and sieved through #300 sieves. | cement_replacement |  | {"CaO":null,"SiO2":null,"Al2O3":null,"Fe2O3":null,"MgO":null,"LOI":null}
S1-0890 | LSF | Limestone Fines (LSF) | limestone fines | Collected from Hyderabad and sieved through #300 sieves to obtain fine powder. | cement_replacement |  | {"CaO":null,"SiO2":null,"Al2O3":null,"Fe2O3":null,"MgO":null,"LOI":null}
S1-0890 | SCBA_LSF | SCBA + LSF | sugarcane bagasse ash and limestone fines blend | Combined replacement comprising equal reported mass percentages of SCBA and LSF; component treatments are recorded under SCBA and LSF. | cement_replacement |  | {"CaO":null,"SiO2":null,"Al2O3":null,"Fe2O3":null,"MgO":null,"LOI":null}
S1-0892 | S1-0892-GP | Glass powder | waste_glass_powder | Glass plant waste, pulverized using a Los Angeles aggregate abrasion machine and then ground in a mill; particle size ≤0.075 mm. | cement_replacement | 1.46 | {"CaO":10.82,"SiO2":70.52,"Al2O3":null,"Fe2O3":0.51,"MgO":1.41,"LOI":null}
S1-0892 | S1-0892-CEMENT | ordinary cement | cement | Reported comparable to ESS 2421/2005. | other |  | {"CaO":62.8,"SiO2":21.23,"Al2O3":3.21,"Fe2O3":1.42,"MgO":3.1,"LOI":null}
S1-0892 | S1-0892-SAND | Sand | sand | Maximum size 4.75 mm; reported matching ESS 1109/2002. | other | 1.72 | {"CaO":null,"SiO2":null,"Al2O3":null,"Fe2O3":null,"MgO":null,"LOI":null}
S1-0892 | S1-0892-BASALT | Basalt | basalt_aggregate | Maximum size 14 mm; reported matching ESS 1109/2002. | other | 1.68 | {"CaO":null,"SiO2":null,"Al2O3":null,"Fe2O3":null,"MgO":null,"LOI":null}
S1-0951 | GF | Ground waste GF | ground waste glass | Waste bottle glass from Cartagena, Colombia; ground using a steel-balls mill and particle-size classified using an air classifier; mean particle size 28 µm. Recycled glass contributed by Cristaleria Peldar SA. | binder_replacement |  | {"CaO":9.73,"SiO2":72.89,"Al2O3":1.67,"Fe2O3":0.81,"MgO":2.08,"LOI":1}
S1-0951 | MCC | Micro calcium carbonate powder (MCC) | calcium carbonate powder | Supplied by OMYA SA; mean particle size 2.1 µm. Waste-derived origin is not established in the supplied content. | binder_replacement |  | {"CaO":55.51,"SiO2":0.9,"Al2O3":0.1,"Fe2O3":0.05,"MgO":0.7,"LOI":42.21}
S1-0951 | PC | Portland cement (PC) | Portland cement |  | other |  | {"CaO":64.42,"SiO2":19.42,"Al2O3":4,"Fe2O3":3.61,"MgO":1.52,"LOI":2.58}
S1-0951 | MS | Microsilica (MS) | silica fume |  | other |  | {"CaO":3.89,"SiO2":92.29,"Al2O3":0.59,"Fe2O3":0.24,"MgO":0.26,"LOI":0.6}
S1-0951 | QS | Quartz sand (QS) | quartz sand | Maximum particle size 600 µm. | other |  | {"CaO":null,"SiO2":null,"Al2O3":null,"Fe2O3":null,"MgO":null,"LOI":null}
S1-0951 | HRWR | Polycarboxylate ether-based HRWR | polycarboxylate ether superplasticizer |  | other |  | {"CaO":null,"SiO2":null,"Al2O3":null,"Fe2O3":null,"MgO":null,"LOI":null}
S1-1077 | EGA1 | EGA1 | elephant grass ash | Elephant grass from a ceramic plant in Rio de Janeiro, Brazil; coarse ground through a 20-mesh sieve and dried at 110 °C for 2 h, without water washing or acid leaching. Burned at 350 °C for 3 h and 600 °C for 3 h, with a 10 °C/min heating rate; cooled in the furnace. Ash ground for 15 min at 150 rpm. | cement_replacement | 2.625 | {"CaO":null,"SiO2":56.2,"Al2O3":22.1,"Fe2O3":6.1,"MgO":null,"LOI":4.4}
S1-1077 | EGA2 | EGA2 | elephant grass ash | Elephant grass from the same ceramic plant, coarse ground through a 20-mesh sieve and initially dried at 110 °C for 2 h. Washed with hot deionized water at 100 °C for 2 h, filtered and dried at 110 °C for 12 h. Burned at 350 °C for 3 h and 600 °C for 3 h, with a 10 °C/min heating rate; cooled in the furnace. Ash ground for 15 min at 150 rpm. | cement_replacement | 2.604 | {"CaO":2.6,"SiO2":59.6,"Al2O3":22.1,"Fe2O3":5.9,"MgO":null,"LOI":3}
S1-1077 | EGA3 | EGA3 | elephant grass ash | Elephant grass from the same ceramic plant, coarse ground through a 20-mesh sieve and initially dried at 110 °C for 2 h. Leached for 2 h in 1 N HCl at 90 °C, filtered with four deionized-water washings and dried at 110 °C for 12 h. Burned at 350 °C for 3 h and 600 °C for 3 h, with a 10 °C/min heating rate; cooled in the furnace. Ash ground for 15 min at 150 rpm. | cement_replacement | 2.516 | {"CaO":null,"SiO2":67.8,"Al2O3":23.1,"Fe2O3":4,"MgO":null,"LOI":2.6}
S1-1167 | CWP | Ceramic waste powder (CWP) | ceramic waste powder | Ceramic-tile polishing waste supplied by Porcellan, ICAD II Mussafah, Abu Dhabi. Tiles originally fired at 1200°C. Wet powder dried for 24 h at 110°C, manually separated and ground to average Blaine SSA 555 m2/kg. | cement_replacement |  | {"CaO":1.33,"SiO2":67.51,"Al2O3":16.92,"Fe2O3":0.75,"MgO":1.82,"LOI":2.54}
S1-1167 | SLAG | Ground granulated blast-furnace slag | ground granulated blast-furnace slag | Used in SCC; SSA 432 m2/kg. Specific gravity reported as 2.93; dimensional density not explicitly reported. | cement_replacement |  | {"CaO":null,"SiO2":null,"Al2O3":null,"Fe2O3":null,"MgO":null,"LOI":null}
S1-1167 | OPC | Ordinary Portland cement type I | Portland cement | Conforming to ASTM C150-16; SSA 380 m2/kg. | other |  | {"CaO":null,"SiO2":null,"Al2O3":null,"Fe2O3":null,"MgO":null,"LOI":null}
S1-1167 | NATURAL_FINE_AGGREGATE | Natural crushed fine aggregate | natural fine aggregate | Specific gravity 2.63; fineness modulus 2.70. Dimensional density not explicitly reported. | other |  | {"CaO":null,"SiO2":null,"Al2O3":null,"Fe2O3":null,"MgO":null,"LOI":null}
S1-1167 | NATURAL_COARSE_AGGREGATE | Natural crushed stone | natural coarse aggregate | Nominal maximum size 19 mm for CV and 9.5 mm for SCC; specific gravity 2.65 and absorption 1.0%. Dimensional density not explicitly reported. | other |  | {"CaO":null,"SiO2":null,"Al2O3":null,"Fe2O3":null,"MgO":null,"LOI":null}
S1-1169 | CWP | Ceramic waste powder (CWP) | ceramic_waste_powder | Ceramic tile final-polishing waste donated by PORCELLAN, ICAD II Mussafah, Abu Dhabi. Tiles were fired at 1200 °C. Wet waste was dried and ground using a disc-type grinder; reported ground specific surface area was 555 m2/kg. | cement_replacement |  | {"CaO":1.7,"SiO2":68.6,"Al2O3":17,"Fe2O3":0.8,"MgO":2.5,"LOI":1.78}
S1-1169 | OPC | Ordinary Portland cement (OPC) | ordinary_portland_cement | ASTM C150 Type I; chemical composition from manufacturer data. | other |  | {"CaO":61.5,"SiO2":21,"Al2O3":6.1,"Fe2O3":3,"MgO":3.8,"LOI":1.6}
S1-1169 | NATURAL_COARSE_AGGREGATE | Natural crushed stone | natural_coarse_aggregate | Nominal sizes 9.5 and 19.0 mm. | other |  | {"CaO":null,"SiO2":null,"Al2O3":null,"Fe2O3":null,"MgO":null,"LOI":null}
S1-1169 | CRUSHED_SAND | Crushed natural sand | natural_fine_aggregate | Mixed with dune sand; individual proportions not reported. | other |  | {"CaO":null,"SiO2":null,"Al2O3":null,"Fe2O3":null,"MgO":null,"LOI":null}
S1-1169 | DUNE_SAND | Dune sand | natural_fine_aggregate | Mixed with crushed natural sand; individual proportions not reported. | other |  | {"CaO":null,"SiO2":null,"Al2O3":null,"Fe2O3":null,"MgO":null,"LOI":null}
S1-1180 | RHA | Rice husk ash (RHA) | rice_husk_ash | Rice husks from a northern province of Iran; burned at approximately 700 °C with heating rate 10 °C/min; held for 60 min; cooled to room temperature in less than 5 min; ground in a laboratory batch ball mill and passed through a 75 µm sieve. | cement_replacement |  | {"CaO":1.04,"SiO2":88.07,"Al2O3":1.35,"Fe2O3":0.22,"MgO":0.74,"LOI":2.61}
S1-1180 | CEMENT | Type I Portland cement | portland_cement | Firuz Kuh Cement Company, Tehran, Iran; conforms to ASTM C150. | other |  | {"CaO":63.56,"SiO2":20.6,"Al2O3":4.86,"Fe2O3":3.37,"MgO":2.18,"LOI":2.2}
S1-1180 | LIMESTONE_FILLER | Ultra-fine limestone powder | limestone_powder | Negin factory, Neka, Iran; used as filler to enhance viscosity. | other |  | {"CaO":null,"SiO2":null,"Al2O3":null,"Fe2O3":null,"MgO":null,"LOI":null}
S1-1180 | SP | Polycarboxylate-based superplasticizer | polycarboxylate_superplasticizer | Shimi Sakhteman Co; ASTM C494/C494M-Type F. | other |  | {"CaO":null,"SiO2":null,"Al2O3":null,"Fe2O3":null,"MgO":null,"LOI":null}
S1-1180 | FINE_AGGREGATE | Washed river sand | natural_fine_aggregate | Washed river sand. | other |  | {"CaO":null,"SiO2":null,"Al2O3":null,"Fe2O3":null,"MgO":null,"LOI":null}
S1-1180 | COARSE_AGGREGATE | Coarse aggregate | coarse_aggregate | Maximum nominal size 12.5 mm. | other |  | {"CaO":null,"SiO2":null,"Al2O3":null,"Fe2O3":null,"MgO":null,"LOI":null}

## Source_Evidence
Evidence ID | Record ID | Paper ID | Source mix ID | Supported field(s) | Reported value or interpretation | Source page | Source table, figure, or passage
S1-0091:REF:EV1 | S1-0091:REF | S1-0091 | REF | replacement_pct_reported; cement_kg_m3; waste_binder_kg_m3; fine_aggregate_kg_m3; coarse_aggregate_kg_m3 | Ref.: 0%; cement 310.14; ECA 0; sand 837.37; coarse 1023.46 kg/m³ | 5 | Table 1; Ref. row
S1-0091:REF:EV2 | S1-0091:REF | S1-0091 | REF | cement_type; replacement_basis; water_kg_m3; admixtures | CPV ARI; by mass; 1:2.7:3.3:0.65 (cement:sand:coarse aggregate:w/c); without additives | 4 | Concrete Production with Portland Cement Substitution
S1-0091:REF:EV3 | S1-0091:REF | S1-0091 | REF | compressive_strengths.specimen; compressive_strengths.replicate_n | Eight 100 × 200 mm cylinders per mixture; testing at 28 and 56 days | 4 | Specimen preparation and curing
S1-0091:REF:EV4 | S1-0091:REF | S1-0091 | REF | compressive_strengths.basis | Figure 6 presents means | 9 | Compressive Strength at 28 and 56 Days
S1-0091:ECA030_10:EV1 | S1-0091:ECA030_10 | S1-0091 | ECA030_10 | replacement_pct_reported; cement_kg_m3; waste_binder_kg_m3 | ECA0.30; 10%; cement 217.10 kg/m³; ECA 31.01 kg/m³ | 5 | Table 1; ECA0.30, 10% row
S1-0091:ECA030_10:EV2 | S1-0091:ECA030_10 | S1-0091 | ECA030_10 | fine_aggregate_kg_m3; coarse_aggregate_kg_m3 | Sand 837.37; coarse 1023.46 kg/m³ | 5 | Table 1; aggregate columns, values printed once
S1-0091:ECA030_10:EV3 | S1-0091:ECA030_10 | S1-0091 | ECA030_10 | cement_type; replacement_target; replacement_basis; water_kg_m3; admixtures | CPV ARI; cement replacement by mass; nominal w/c 0.65; without additives | 4 | Concrete Production with Portland Cement Substitution
S1-0091:ECA030_10:EV4 | S1-0091:ECA030_10 | S1-0091 | ECA030_10 | compressive_strengths.specimen; compressive_strengths.replicate_n | Eight cylinders per mixture, 100 × 200 mm; 28 and 56 days | 4 | Specimen preparation and curing
S1-0091:ECA030_10:EV5 | S1-0091:ECA030_10 | S1-0091 | ECA030_10 | compressive_strengths.basis | Figure 6 means | 9 | Compressive Strength at 28 and 56 Days
S1-0091:ECA030_20:EV1 | S1-0091:ECA030_20 | S1-0091 | ECA030_20 | replacement_pct_reported; cement_kg_m3; waste_binder_kg_m3 | ECA0.30; 20%; cement 248.11 kg/m³; ECA 62.03 kg/m³ | 5 | Table 1; ECA0.30, 20% row
S1-0091:ECA030_20:EV2 | S1-0091:ECA030_20 | S1-0091 | ECA030_20 | fine_aggregate_kg_m3; coarse_aggregate_kg_m3 | Sand 837.37; coarse 1023.46 kg/m³ | 5 | Table 1; aggregate columns, values printed once
S1-0091:ECA030_20:EV3 | S1-0091:ECA030_20 | S1-0091 | ECA030_20 | cement_type; replacement_target; replacement_basis; water_kg_m3; admixtures | CPV ARI; cement replacement by mass; nominal w/c 0.65; without additives | 4 | Concrete Production with Portland Cement Substitution
S1-0091:ECA030_20:EV4 | S1-0091:ECA030_20 | S1-0091 | ECA030_20 | compressive_strengths.specimen; compressive_strengths.replicate_n | Eight cylinders per mixture, 100 × 200 mm; 28 and 56 days | 4 | Specimen preparation and curing
S1-0091:ECA030_20:EV5 | S1-0091:ECA030_20 | S1-0091 | ECA030_20 | compressive_strengths.basis | Figure 6 means | 9 | Compressive Strength at 28 and 56 Days
S1-0091:ECA030_30:EV1 | S1-0091:ECA030_30 | S1-0091 | ECA030_30 | replacement_pct_reported; cement_kg_m3; waste_binder_kg_m3 | ECA0.30; 30%; cement 279.12 kg/m³; ECA 93.04 kg/m³ | 5 | Table 1; ECA0.30, 30% row
S1-0091:ECA030_30:EV2 | S1-0091:ECA030_30 | S1-0091 | ECA030_30 | fine_aggregate_kg_m3; coarse_aggregate_kg_m3 | Sand 837.37; coarse 1023.46 kg/m³ | 5 | Table 1; aggregate columns, values printed once
S1-0091:ECA030_30:EV3 | S1-0091:ECA030_30 | S1-0091 | ECA030_30 | cement_type; replacement_target; replacement_basis; water_kg_m3; admixtures | CPV ARI; cement replacement by mass; nominal w/c 0.65; without additives | 4 | Concrete Production with Portland Cement Substitution
S1-0091:ECA030_30:EV4 | S1-0091:ECA030_30 | S1-0091 | ECA030_30 | compressive_strengths.specimen; compressive_strengths.replicate_n | Eight cylinders per mixture, 100 × 200 mm; 28 and 56 days | 4 | Specimen preparation and curing
S1-0091:ECA030_30:EV5 | S1-0091:ECA030_30 | S1-0091 | ECA030_30 | compressive_strengths.basis | Figure 6 means | 9 | Compressive Strength at 28 and 56 Days
S1-0091:ECA015_10:EV1 | S1-0091:ECA015_10 | S1-0091 | ECA015_10 | replacement_pct_reported; cement_kg_m3; waste_binder_kg_m3 | ECA0.15; 10%; cement 217.10 kg/m³; ECA 31.01 kg/m³ | 5 | Table 1; ECA0.15, 10% row
S1-0091:ECA015_10:EV2 | S1-0091:ECA015_10 | S1-0091 | ECA015_10 | fine_aggregate_kg_m3; coarse_aggregate_kg_m3 | Sand 837.37; coarse 1023.46 kg/m³ | 5 | Table 1; aggregate columns, values printed once
S1-0091:ECA015_10:EV3 | S1-0091:ECA015_10 | S1-0091 | ECA015_10 | cement_type; replacement_target; replacement_basis; water_kg_m3; admixtures | CPV ARI; cement replacement by mass; nominal w/c 0.65; without additives | 4 | Concrete Production with Portland Cement Substitution
S1-0091:ECA015_10:EV4 | S1-0091:ECA015_10 | S1-0091 | ECA015_10 | compressive_strengths.specimen; compressive_strengths.replicate_n | Eight cylinders per mixture, 100 × 200 mm; 28 and 56 days | 4 | Specimen preparation and curing
S1-0091:ECA015_10:EV5 | S1-0091:ECA015_10 | S1-0091 | ECA015_10 | compressive_strengths.basis | Figure 6 means | 9 | Compressive Strength at 28 and 56 Days
S1-0091:ECA015_10:EV6 | S1-0091:ECA015_10 | S1-0091 | ECA015_10 | compressive_strengths | 56-day study range: 16–25.35 MPa; reported gain for ECA0.15 at 10%: 18% | 11 | Compressive-strength discussion
S1-0091:ECA015_20:EV1 | S1-0091:ECA015_20 | S1-0091 | ECA015_20 | replacement_pct_reported; cement_kg_m3; waste_binder_kg_m3 | ECA0.15; 20%; cement 248.11 kg/m³; ECA 62.03 kg/m³ | 5 | Table 1; ECA0.15, 20% row
S1-0091:ECA015_20:EV2 | S1-0091:ECA015_20 | S1-0091 | ECA015_20 | fine_aggregate_kg_m3; coarse_aggregate_kg_m3 | Sand 837.37; coarse 1023.46 kg/m³ | 5 | Table 1; aggregate columns, values printed once
S1-0091:ECA015_20:EV3 | S1-0091:ECA015_20 | S1-0091 | ECA015_20 | cement_type; replacement_target; replacement_basis; water_kg_m3; admixtures | CPV ARI; cement replacement by mass; nominal w/c 0.65; without additives | 4 | Concrete Production with Portland Cement Substitution
S1-0091:ECA015_20:EV4 | S1-0091:ECA015_20 | S1-0091 | ECA015_20 | compressive_strengths.specimen; compressive_strengths.replicate_n | Eight cylinders per mixture, 100 × 200 mm; 28 and 56 days | 4 | Specimen preparation and curing
S1-0091:ECA015_20:EV5 | S1-0091:ECA015_20 | S1-0091 | ECA015_20 | compressive_strengths.basis | Figure 6 means | 9 | Compressive Strength at 28 and 56 Days
S1-0091:ECA015_30:EV1 | S1-0091:ECA015_30 | S1-0091 | ECA015_30 | replacement_pct_reported; cement_kg_m3; waste_binder_kg_m3 | ECA0.15; 30%; cement 279.12 kg/m³; ECA 93.04 kg/m³ | 5 | Table 1; ECA0.15, 30% row
S1-0091:ECA015_30:EV2 | S1-0091:ECA015_30 | S1-0091 | ECA015_30 | fine_aggregate_kg_m3; coarse_aggregate_kg_m3 | Sand 837.37; coarse 1023.46 kg/m³ | 5 | Table 1; aggregate columns, values printed once
S1-0091:ECA015_30:EV3 | S1-0091:ECA015_30 | S1-0091 | ECA015_30 | cement_type; replacement_target; replacement_basis; water_kg_m3; admixtures | CPV ARI; cement replacement by mass; nominal w/c 0.65; without additives | 4 | Concrete Production with Portland Cement Substitution
S1-0091:ECA015_30:EV4 | S1-0091:ECA015_30 | S1-0091 | ECA015_30 | compressive_strengths.specimen; compressive_strengths.replicate_n | Eight cylinders per mixture, 100 × 200 mm; 28 and 56 days | 4 | Specimen preparation and curing
S1-0091:ECA015_30:EV5 | S1-0091:ECA015_30 | S1-0091 | ECA015_30 | compressive_strengths.basis | Figure 6 means | 9 | Compressive Strength at 28 and 56 Days
S1-0091:ECA015_30:EV6 | S1-0091:ECA015_30 | S1-0091 | ECA015_30 | water_kg_m3 | Higher water demand; additional quantity unstated | 11 | Consistency discussion
S1-0091:ECA0075_10:EV1 | S1-0091:ECA0075_10 | S1-0091 | ECA0075_10 | replacement_pct_reported; cement_kg_m3; waste_binder_kg_m3 | ECA0.075; 10%; cement 217.10 kg/m³; ECA 31.01 kg/m³ | 5 | Table 1; ECA0.075, 10% row
S1-0091:ECA0075_10:EV2 | S1-0091:ECA0075_10 | S1-0091 | ECA0075_10 | fine_aggregate_kg_m3; coarse_aggregate_kg_m3 | Sand 837.37; coarse 1023.46 kg/m³ | 5 | Table 1; aggregate columns, values printed once
S1-0091:ECA0075_10:EV3 | S1-0091:ECA0075_10 | S1-0091 | ECA0075_10 | cement_type; replacement_target; replacement_basis; water_kg_m3; admixtures | CPV ARI; cement replacement by mass; nominal w/c 0.65; without additives | 4 | Concrete Production with Portland Cement Substitution
S1-0091:ECA0075_10:EV4 | S1-0091:ECA0075_10 | S1-0091 | ECA0075_10 | compressive_strengths.specimen; compressive_strengths.replicate_n | Eight cylinders per mixture, 100 × 200 mm; 28 and 56 days | 4 | Specimen preparation and curing
S1-0091:ECA0075_10:EV5 | S1-0091:ECA0075_10 | S1-0091 | ECA0075_10 | compressive_strengths.basis | Figure 6 means | 9 | Compressive Strength at 28 and 56 Days
S1-0091:ECA0075_20:EV1 | S1-0091:ECA0075_20 | S1-0091 | ECA0075_20 | replacement_pct_reported; cement_kg_m3; waste_binder_kg_m3 | ECA0.075; 20%; cement 248.11 kg/m³; ECA 62.03 kg/m³ | 5 | Table 1; ECA0.075, 20% row
S1-0091:ECA0075_20:EV2 | S1-0091:ECA0075_20 | S1-0091 | ECA0075_20 | fine_aggregate_kg_m3; coarse_aggregate_kg_m3 | Sand 837.37; coarse 1023.46 kg/m³ | 5 | Table 1; aggregate columns, values printed once
S1-0091:ECA0075_20:EV3 | S1-0091:ECA0075_20 | S1-0091 | ECA0075_20 | cement_type; replacement_target; replacement_basis; water_kg_m3; admixtures | CPV ARI; cement replacement by mass; nominal w/c 0.65; without additives | 4 | Concrete Production with Portland Cement Substitution
S1-0091:ECA0075_20:EV4 | S1-0091:ECA0075_20 | S1-0091 | ECA0075_20 | compressive_strengths.specimen; compressive_strengths.replicate_n | Eight cylinders per mixture, 100 × 200 mm; 28 and 56 days | 4 | Specimen preparation and curing
S1-0091:ECA0075_20:EV5 | S1-0091:ECA0075_20 | S1-0091 | ECA0075_20 | compressive_strengths.basis | Figure 6 means | 9 | Compressive Strength at 28 and 56 Days
S1-0091:ECA0075_30:EV1 | S1-0091:ECA0075_30 | S1-0091 | ECA0075_30 | replacement_pct_reported; cement_kg_m3; waste_binder_kg_m3 | ECA0.075; 30%; cement 279.12 kg/m³; ECA 93.04 kg/m³ | 5 | Table 1; ECA0.075, 30% row
S1-0091:ECA0075_30:EV2 | S1-0091:ECA0075_30 | S1-0091 | ECA0075_30 | fine_aggregate_kg_m3; coarse_aggregate_kg_m3 | Sand 837.37; coarse 1023.46 kg/m³ | 5 | Table 1; aggregate columns, values printed once
S1-0091:ECA0075_30:EV3 | S1-0091:ECA0075_30 | S1-0091 | ECA0075_30 | cement_type; replacement_target; replacement_basis; water_kg_m3; admixtures | CPV ARI; cement replacement by mass; nominal w/c 0.65; without additives | 4 | Concrete Production with Portland Cement Substitution
S1-0091:ECA0075_30:EV4 | S1-0091:ECA0075_30 | S1-0091 | ECA0075_30 | compressive_strengths.specimen; compressive_strengths.replicate_n | Eight cylinders per mixture, 100 × 200 mm; 28 and 56 days | 4 | Specimen preparation and curing
S1-0091:ECA0075_30:EV5 | S1-0091:ECA0075_30 | S1-0091 | ECA0075_30 | compressive_strengths.basis | Figure 6 means | 9 | Compressive Strength at 28 and 56 Days
S1-0091:ECA0075_30:EV6 | S1-0091:ECA0075_30 | S1-0091 | ECA0075_30 | water_kg_m3 | Higher water demand; additional quantity unstated | 11 | Consistency discussion
S1-0143:C100SCBA0:EV1 | S1-0143:C100SCBA0 | S1-0143 | C100SCBA0 | paired_control_id | C100SCBA0; control; 100% OPC | 9 | Concrete mix design
S1-0143:C100SCBA0:EV2 | S1-0143:C100SCBA0 | S1-0143 | C100SCBA0 | replacement_pct_reported, cement_kg_m3, waste_binder_kg_m3, fine_aggregate_kg_m3, coarse_aggregate_kg_m3, water_kg_m3, admixtures | SCBA 0%; cement 426; SCBA 0; FA 646; CA (20 mm) 760; CA (10 mm) 506; water 153; admixtures 2.55; masses in kg/m3 | 10 | Table 4, C100SCBA0 row; caption specifies kg/m3
S1-0143:C100SCBA0:EV3 | S1-0143:C100SCBA0 | S1-0143 | C100SCBA0 | replacement_basis | Weight batching; Table 4 reports cement and SCBA masses | 9 | Concrete mix design
S1-0143:C100SCBA0:EV4 | S1-0143:C100SCBA0 | S1-0143 | C100SCBA0 | cement_type | OPC 53 grade | 5 | Materials, Cement
S1-0143:C100SCBA0:EV5 | S1-0143:C100SCBA0 | S1-0143 | C100SCBA0 | admixtures | PCE HRWR, CRYZO Company Ltd.; 2.55 kg/m3; 0.6% by total binder weight | 9 | Admixture and Concrete mix design
S1-0143:C100SCBA0:EV6 | S1-0143:C100SCBA0 | S1-0143 | C100SCBA0 | derived_qc.water_binder_difference | 0.35 water-binder ratio | 1 | Abstract
S1-0143:C100SCBA0:EV7 | S1-0143:C100SCBA0 | S1-0143 | C100SCBA0 | compressive_strengths | Results referenced in Figure 22; numerical plot unavailable in supplied content | 18 | Figure 22 caption
S1-0143:C95SCBA5:EV1 | S1-0143:C95SCBA5 | S1-0143 | C95SCBA5 | replacement_pct_reported, cement_kg_m3, waste_binder_kg_m3, fine_aggregate_kg_m3, coarse_aggregate_kg_m3, water_kg_m3, admixtures | SCBA 5%; cement 405; SCBA 21; FA 645; CA (20 mm) 759; CA (10 mm) 505; water 153; admixtures 2.55; masses in kg/m3 | 10 | Table 4, C95SCBA5 row; caption specifies kg/m3
S1-0143:C95SCBA5:EV2 | S1-0143:C95SCBA5 | S1-0143 | C95SCBA5 | paired_control_id, replacement_target, material_id | C100SCBA0 control; OPC partially replaced with treated SCBA | 9 | Concrete mix design
S1-0143:C95SCBA5:EV3 | S1-0143:C95SCBA5 | S1-0143 | C95SCBA5 | replacement_basis | Weight batching; Table 4 reports cement and SCBA masses | 9 | Concrete mix design
S1-0143:C95SCBA5:EV4 | S1-0143:C95SCBA5 | S1-0143 | C95SCBA5 | cement_type | OPC 53 grade | 5 | Materials, Cement
S1-0143:C95SCBA5:EV5 | S1-0143:C95SCBA5 | S1-0143 | C95SCBA5 | admixtures | PCE HRWR, CRYZO Company Ltd.; 2.55 kg/m3; 0.6% by total binder weight | 9 | Admixture and Concrete mix design
S1-0143:C95SCBA5:EV6 | S1-0143:C95SCBA5 | S1-0143 | C95SCBA5 | compressive_strengths.specimen, compressive_strengths.age_days | 100 × 100 × 100 mm cubes; 7, 28, 56, 90 days | 10 | Compressive strength test
S1-0143:C95SCBA5:EV7 | S1-0143:C95SCBA5 | S1-0143 | C95SCBA5 | derived_qc.water_binder_difference | 0.35 water-binder ratio | 1 | Abstract
S1-0143:C90SCBA10:EV1 | S1-0143:C90SCBA10 | S1-0143 | C90SCBA10 | replacement_pct_reported, cement_kg_m3, waste_binder_kg_m3, fine_aggregate_kg_m3, coarse_aggregate_kg_m3, water_kg_m3, admixtures | SCBA 10%; cement 383; SCBA 43; FA 643; CA (20 mm) 756; CA (10 mm) 504; water 153; admixtures 2.55; masses in kg/m3 | 10 | Table 4, C90SCBA10 row; caption specifies kg/m3
S1-0143:C90SCBA10:EV2 | S1-0143:C90SCBA10 | S1-0143 | C90SCBA10 | paired_control_id, replacement_target, material_id | C100SCBA0 control; OPC partially replaced with treated SCBA | 9 | Concrete mix design
S1-0143:C90SCBA10:EV3 | S1-0143:C90SCBA10 | S1-0143 | C90SCBA10 | replacement_basis | Weight batching; Table 4 reports cement and SCBA masses | 9 | Concrete mix design
S1-0143:C90SCBA10:EV4 | S1-0143:C90SCBA10 | S1-0143 | C90SCBA10 | cement_type | OPC 53 grade | 5 | Materials, Cement
S1-0143:C90SCBA10:EV5 | S1-0143:C90SCBA10 | S1-0143 | C90SCBA10 | admixtures | PCE HRWR, CRYZO Company Ltd.; 2.55 kg/m3; 0.6% by total binder weight | 9 | Admixture and Concrete mix design
S1-0143:C90SCBA10:EV6 | S1-0143:C90SCBA10 | S1-0143 | C90SCBA10 | compressive_strengths.specimen, compressive_strengths.age_days | 100 × 100 × 100 mm cubes; 7, 28, 56, 90 days | 10 | Compressive strength test
S1-0143:C90SCBA10:EV7 | S1-0143:C90SCBA10 | S1-0143 | C90SCBA10 | derived_qc.water_binder_difference | 0.35 water-binder ratio | 1 | Abstract
S1-0143:C85SCBA15:EV1 | S1-0143:C85SCBA15 | S1-0143 | C85SCBA15 | replacement_pct_reported, cement_kg_m3, waste_binder_kg_m3, fine_aggregate_kg_m3, coarse_aggregate_kg_m3, water_kg_m3, admixtures | SCBA 15%; cement 362; SCBA 64; FA 640; CA (20 mm) 752; CA (10 mm) 502; water 153; admixtures 2.55; masses in kg/m3 | 10 | Table 4, C85SCBA15 row; caption specifies kg/m3
S1-0143:C85SCBA15:EV2 | S1-0143:C85SCBA15 | S1-0143 | C85SCBA15 | paired_control_id, replacement_target, material_id | C100SCBA0 control; OPC partially replaced with treated SCBA | 9 | Concrete mix design
S1-0143:C85SCBA15:EV3 | S1-0143:C85SCBA15 | S1-0143 | C85SCBA15 | replacement_basis | Weight batching; Table 4 reports cement and SCBA masses | 9 | Concrete mix design
S1-0143:C85SCBA15:EV4 | S1-0143:C85SCBA15 | S1-0143 | C85SCBA15 | cement_type | OPC 53 grade | 5 | Materials, Cement
S1-0143:C85SCBA15:EV5 | S1-0143:C85SCBA15 | S1-0143 | C85SCBA15 | admixtures | PCE HRWR, CRYZO Company Ltd.; 2.55 kg/m3; 0.6% by total binder weight | 9 | Admixture and Concrete mix design
S1-0143:C85SCBA15:EV6 | S1-0143:C85SCBA15 | S1-0143 | C85SCBA15 | compressive_strengths.specimen, compressive_strengths.age_days | 100 × 100 × 100 mm cubes; 7, 28, 56, 90 days | 10 | Compressive strength test
S1-0143:C85SCBA15:EV7 | S1-0143:C85SCBA15 | S1-0143 | C85SCBA15 | derived_qc.water_binder_difference | 0.35 water-binder ratio | 1 | Abstract
S1-0143:C85SCBA15:EV8 | S1-0143:C85SCBA15 | S1-0143 | C85SCBA15 | mix_id | C75SCBA15 | 24 | Conclusions, morphological studies bullet
S1-0143:C80SCBA20:EV1 | S1-0143:C80SCBA20 | S1-0143 | C80SCBA20 | replacement_pct_reported, cement_kg_m3, waste_binder_kg_m3, fine_aggregate_kg_m3, coarse_aggregate_kg_m3, water_kg_m3, admixtures | SCBA 20%; cement 341; SCBA 85; FA 636; CA (20 mm) 748; CA (10 mm) 499; water 153; admixtures 2.55; masses in kg/m3 | 10 | Table 4, C80SCBA20 row; caption specifies kg/m3
S1-0143:C80SCBA20:EV2 | S1-0143:C80SCBA20 | S1-0143 | C80SCBA20 | paired_control_id, replacement_target, material_id | C100SCBA0 control; OPC partially replaced with treated SCBA | 9 | Concrete mix design
S1-0143:C80SCBA20:EV3 | S1-0143:C80SCBA20 | S1-0143 | C80SCBA20 | replacement_basis | Weight batching; Table 4 reports cement and SCBA masses | 9 | Concrete mix design
S1-0143:C80SCBA20:EV4 | S1-0143:C80SCBA20 | S1-0143 | C80SCBA20 | cement_type | OPC 53 grade | 5 | Materials, Cement
S1-0143:C80SCBA20:EV5 | S1-0143:C80SCBA20 | S1-0143 | C80SCBA20 | admixtures | PCE HRWR, CRYZO Company Ltd.; 2.55 kg/m3; 0.6% by total binder weight | 9 | Admixture and Concrete mix design
S1-0143:C80SCBA20:EV6 | S1-0143:C80SCBA20 | S1-0143 | C80SCBA20 | compressive_strengths.specimen, compressive_strengths.age_days | 100 × 100 × 100 mm cubes; 7, 28, 56, 90 days | 10 | Compressive strength test
S1-0143:C80SCBA20:EV7 | S1-0143:C80SCBA20 | S1-0143 | C80SCBA20 | derived_qc.water_binder_difference | 0.35 water-binder ratio | 1 | Abstract
S1-0143:C75SCBA25:EV1 | S1-0143:C75SCBA25 | S1-0143 | C75SCBA25 | replacement_pct_reported, cement_kg_m3, waste_binder_kg_m3, fine_aggregate_kg_m3, coarse_aggregate_kg_m3, water_kg_m3, admixtures | SCBA 25%; cement 320; SCBA 106; FA 634; CA (20 mm) 745; CA (10 mm) 497; water 153; admixtures 2.55; masses in kg/m3 | 10 | Table 4, C75SCBA25 row; caption specifies kg/m3
S1-0143:C75SCBA25:EV2 | S1-0143:C75SCBA25 | S1-0143 | C75SCBA25 | paired_control_id, replacement_target, material_id | C100SCBA0 control; OPC partially replaced with treated SCBA | 9 | Concrete mix design
S1-0143:C75SCBA25:EV3 | S1-0143:C75SCBA25 | S1-0143 | C75SCBA25 | replacement_basis | Weight batching; Table 4 reports cement and SCBA masses | 9 | Concrete mix design
S1-0143:C75SCBA25:EV4 | S1-0143:C75SCBA25 | S1-0143 | C75SCBA25 | cement_type | OPC 53 grade | 5 | Materials, Cement
S1-0143:C75SCBA25:EV5 | S1-0143:C75SCBA25 | S1-0143 | C75SCBA25 | admixtures | PCE HRWR, CRYZO Company Ltd.; 2.55 kg/m3; 0.6% by total binder weight | 9 | Admixture and Concrete mix design
S1-0143:C75SCBA25:EV6 | S1-0143:C75SCBA25 | S1-0143 | C75SCBA25 | compressive_strengths.specimen, compressive_strengths.age_days | 100 × 100 × 100 mm cubes; 7, 28, 56, 90 days | 10 | Compressive strength test
S1-0143:C75SCBA25:EV7 | S1-0143:C75SCBA25 | S1-0143 | C75SCBA25 | derived_qc.water_binder_difference | 0.35 water-binder ratio | 1 | Abstract
S1-0143:C70SCBA30:EV1 | S1-0143:C70SCBA30 | S1-0143 | C70SCBA30 | replacement_pct_reported, cement_kg_m3, waste_binder_kg_m3, fine_aggregate_kg_m3, coarse_aggregate_kg_m3, water_kg_m3, admixtures | SCBA 30%; cement 298; SCBA 128; FA 630; CA (20 mm) 741; CA (10 mm) 494; water 153; admixtures 2.55; masses in kg/m3 | 10 | Table 4, C70SCBA30 row; caption specifies kg/m3
S1-0143:C70SCBA30:EV2 | S1-0143:C70SCBA30 | S1-0143 | C70SCBA30 | paired_control_id, replacement_target, material_id | C100SCBA0 control; OPC partially replaced with treated SCBA | 9 | Concrete mix design
S1-0143:C70SCBA30:EV3 | S1-0143:C70SCBA30 | S1-0143 | C70SCBA30 | replacement_basis | Weight batching; Table 4 reports cement and SCBA masses | 9 | Concrete mix design
S1-0143:C70SCBA30:EV4 | S1-0143:C70SCBA30 | S1-0143 | C70SCBA30 | cement_type | OPC 53 grade | 5 | Materials, Cement
S1-0143:C70SCBA30:EV5 | S1-0143:C70SCBA30 | S1-0143 | C70SCBA30 | admixtures | PCE HRWR, CRYZO Company Ltd.; 2.55 kg/m3; 0.6% by total binder weight | 9 | Admixture and Concrete mix design
S1-0143:C70SCBA30:EV6 | S1-0143:C70SCBA30 | S1-0143 | C70SCBA30 | compressive_strengths.specimen, compressive_strengths.age_days | 100 × 100 × 100 mm cubes; 7, 28, 56, 90 days | 10 | Compressive strength test
S1-0143:C70SCBA30:EV7 | S1-0143:C70SCBA30 | S1-0143 | C70SCBA30 | derived_qc.water_binder_difference | 0.35 water-binder ratio | 1 | Abstract
S1-0159:MCW0:EV1 | S1-0159:MCW0 | S1-0159 | MCW0 | cement_kg_m3; waste_binder_kg_m3; other_binders; fine_aggregate_kg_m3; coarse_aggregate_kg_m3; water_kg_m3 | OPC 322; RHA 0; MK 0; FA 795; CA 1193; Water 190 kg/m3 | 5 | Table 1, MCW0 row
S1-0159:MCW0:EV2 | S1-0159:MCW0 | S1-0159 | MCW0 | replacement_target; replacement_basis; replacement_pct_reported | 0% by weight; 0% RHA + 0% MK | 5 | Sample preparation and mixing proportions of concrete
S1-0159:MCW0:EV3 | S1-0159:MCW0 | S1-0159 | MCW0 | cement_type | YTL Orang Kuat OPC; CEM I 42.5N; ASTM C150-07 Type I | 3 | Cement
S1-0159:MCW0:EV4 | S1-0159:MCW0 | S1-0159 | MCW0 | compressive_strengths.specimen; compressive_strengths.replicate_n; compressive_strengths.basis | 150 × 150 × 150 mm cubes; three specimens; average | 5 | Compressive strength test
S1-0159:MCW0:EV5 | S1-0159:MCW0 | S1-0159 | MCW0 | compressive_strengths | 20.02, 25.20, 29.15 MPa at 7, 28, 60 days | 12 | Figure 7a, MCW0 labels
S1-0159:MCW0:EV6 | S1-0159:MCW0 | S1-0159 | MCW0 | derived_qc.water_binder_difference | Water-to-cement ratio 0.59 | 5 | Sample preparation and mixing proportions of concrete
S1-0159:MCW0:EV7 | S1-0159:MCW0 | S1-0159 | MCW0 | en_interface.mapping_note | 28-day design target 30 MPa | 5 | Sample preparation and mixing proportions of concrete
S1-0159:MCW10:EV1 | S1-0159:MCW10 | S1-0159 | MCW10 | cement_kg_m3; waste_binder_kg_m3; other_binders; fine_aggregate_kg_m3; coarse_aggregate_kg_m3; water_kg_m3 | OPC 290; RHA 16; MK 16; FA 795; CA 1193; Water 190 kg/m3 | 5 | Table 1, MCW10 row
S1-0159:MCW10:EV2 | S1-0159:MCW10 | S1-0159 | MCW10 | replacement_target; replacement_basis; replacement_pct_reported | 10% by weight; 5% RHA + 5% MK | 5 | Sample preparation and mixing proportions of concrete
S1-0159:MCW10:EV3 | S1-0159:MCW10 | S1-0159 | MCW10 | paired_control_id | MCW0 | 9 | Slump test
S1-0159:MCW10:EV4 | S1-0159:MCW10 | S1-0159 | MCW10 | cement_type | YTL Orang Kuat OPC; CEM I 42.5N; ASTM C150-07 Type I | 3 | Cement
S1-0159:MCW10:EV5 | S1-0159:MCW10 | S1-0159 | MCW10 | compressive_strengths.specimen; compressive_strengths.replicate_n; compressive_strengths.basis | 150 × 150 × 150 mm cubes; three specimens; average | 5 | Compressive strength test
S1-0159:MCW10:EV6 | S1-0159:MCW10 | S1-0159 | MCW10 | compressive_strengths | 24.30, 34.28, 37.12 MPa at 7, 28, 60 days | 12 | Figure 7a, MCW10 labels; narrative begins on page 11
S1-0159:MCW10:EV7 | S1-0159:MCW10 | S1-0159 | MCW10 | derived_qc.water_binder_difference | Water-to-cement ratio 0.59 | 5 | Sample preparation and mixing proportions of concrete
S1-0159:MCW20:EV1 | S1-0159:MCW20 | S1-0159 | MCW20 | cement_kg_m3; waste_binder_kg_m3; other_binders; fine_aggregate_kg_m3; coarse_aggregate_kg_m3; water_kg_m3 | OPC 258; RHA 32; MK 32; FA 795; CA 1193; Water 190 kg/m3 | 5 | Table 1, MCW20 row
S1-0159:MCW20:EV2 | S1-0159:MCW20 | S1-0159 | MCW20 | replacement_target; replacement_basis; replacement_pct_reported | 20% by weight; 10% RHA + 10% MK | 5 | Sample preparation and mixing proportions of concrete
S1-0159:MCW20:EV3 | S1-0159:MCW20 | S1-0159 | MCW20 | paired_control_id | MCW0 | 9 | Slump test
S1-0159:MCW20:EV4 | S1-0159:MCW20 | S1-0159 | MCW20 | cement_type | YTL Orang Kuat OPC; CEM I 42.5N; ASTM C150-07 Type I | 3 | Cement
S1-0159:MCW20:EV5 | S1-0159:MCW20 | S1-0159 | MCW20 | compressive_strengths.specimen; compressive_strengths.replicate_n; compressive_strengths.basis | 150 × 150 × 150 mm cubes; three specimens; average | 5 | Compressive strength test
S1-0159:MCW20:EV6 | S1-0159:MCW20 | S1-0159 | MCW20 | compressive_strengths | 27.05, 37.10, 38.86 MPa at 7, 28, 60 days | 12 | Figure 7a and compressive strength narrative
S1-0159:MCW20:EV7 | S1-0159:MCW20 | S1-0159 | MCW20 | derived_qc.water_binder_difference | Water-to-cement ratio 0.59 | 5 | Sample preparation and mixing proportions of concrete
S1-0159:MCW30:EV1 | S1-0159:MCW30 | S1-0159 | MCW30 | cement_kg_m3; waste_binder_kg_m3; other_binders; fine_aggregate_kg_m3; coarse_aggregate_kg_m3; water_kg_m3 | OPC 225; RHA 48.5; MK 48.5; FA 795; CA 1193; Water 190 kg/m3 | 5 | Table 1, MCW30 row
S1-0159:MCW30:EV2 | S1-0159:MCW30 | S1-0159 | MCW30 | replacement_target; replacement_basis; replacement_pct_reported | 30% by weight; 15% RHA + 15% MK | 5 | Sample preparation and mixing proportions of concrete
S1-0159:MCW30:EV3 | S1-0159:MCW30 | S1-0159 | MCW30 | paired_control_id | MCW0 | 9 | Slump test
S1-0159:MCW30:EV4 | S1-0159:MCW30 | S1-0159 | MCW30 | cement_type | YTL Orang Kuat OPC; CEM I 42.5N; ASTM C150-07 Type I | 3 | Cement
S1-0159:MCW30:EV5 | S1-0159:MCW30 | S1-0159 | MCW30 | compressive_strengths.specimen; compressive_strengths.replicate_n; compressive_strengths.basis | 150 × 150 × 150 mm cubes; three specimens; average | 5 | Compressive strength test
S1-0159:MCW30:EV6 | S1-0159:MCW30 | S1-0159 | MCW30 | compressive_strengths | 13.60, 20.06, 23.31 MPa at 7, 28, 60 days | 12 | Figure 7a and compressive strength narrative
S1-0159:MCW30:EV7 | S1-0159:MCW30 | S1-0159 | MCW30 | derived_qc.water_binder_difference | Water-to-cement ratio 0.59 | 5 | Sample preparation and mixing proportions of concrete
S1-0186:CM:EV1 | S1-0186:CM | S1-0186 | CM | cement_kg_m3; waste_binder_kg_m3; fine_aggregate_kg_m3; coarse_aggregate_kg_m3; water_kg_m3; admixtures | 349; 0; 711; 488.4 (10 mm) + 732.6 (20 mm); 167; 3.49 kg/m3 | 4 | Table 4, CM row
S1-0186:CM:EV2 | S1-0186:CM | S1-0186 | CM | replacement_pct_reported; replacement_basis; replacement_target | 0% SCBA by weight of cement | 6 | Figure 7 caption; mass basis in Section 2.2, page 3
S1-0186:CM:EV3 | S1-0186:CM | S1-0186 | CM | cement_type | OPC grade 43; BIS 8112–1989; ASTM C150 Type-I | 2 | Section 2.1.1
S1-0186:CM:EV4 | S1-0186:CM | S1-0186 | CM | admixtures.name | Auramix-300; polycarboxylate-based | 3 | Section 2.2
S1-0186:CM:EV5 | S1-0186:CM | S1-0186 | CM | derived_qc.water_binder_difference | w/b = 0.478 | 4 | Table 4, CM row
S1-0186:CM:EV6 | S1-0186:CM | S1-0186 | CM | compressive_strengths.specimen; compressive_strengths.basis; compressive_strengths.replicate_n | 150 × 150 × 150 mm cubes; average of three | 4 | Section 2.3.2
S1-0186:CM:EV7 | S1-0186:CM | S1-0186 | CM | compressive_strengths | Water curing at 27 ± 2 °C; 7, 28, 90, 180, 365 days | 4 | Section 2.2 continuation
S1-0186:CM:EV8 | S1-0186:CM | S1-0186 | CM | compressive_strengths | 150 mm cubes; 28-day initial water curing; 5% Na2SO4 and 5% MgSO4 solution | 5 | Section 2.3.5
S1-0186:CM:EV9 | S1-0186:CM | S1-0186 | CM | en_interface | M25; target 28-day compressive strength 31.5 MPa | 3 | Section 2.2
S1-0186:S10:EV1 | S1-0186:S10 | S1-0186 | S10 | cement_kg_m3; waste_binder_kg_m3; fine_aggregate_kg_m3; coarse_aggregate_kg_m3; water_kg_m3; admixtures | 314.1; 34.9; 711; 488.4 (10 mm) + 732.6 (20 mm); 167; 3.49 kg/m3 | 4 | Table 4, S10 row
S1-0186:S10:EV2 | S1-0186:S10 | S1-0186 | S10 | replacement_pct_reported; paired_control_id | S10 = 10%; CM = 0% | 6 | Figure 7 caption
S1-0186:S10:EV3 | S1-0186:S10 | S1-0186 | S10 | replacement_target; replacement_basis; admixtures.name | Cement replacement by weight; Auramix-300 | 3 | Section 2.2
S1-0186:S10:EV4 | S1-0186:S10 | S1-0186 | S10 | cement_type | OPC grade 43; BIS 8112–1989; ASTM C150 Type-I | 2 | Section 2.1.1
S1-0186:S10:EV5 | S1-0186:S10 | S1-0186 | S10 | derived_qc.water_binder_difference | w/b = 0.478 | 4 | Table 4, S10 row
S1-0186:S10:EV6 | S1-0186:S10 | S1-0186 | S10 | compressive_strengths.specimen; compressive_strengths.basis; compressive_strengths.replicate_n | 150 × 150 × 150 mm cubes; average of three | 4 | Section 2.3.2
S1-0186:S10:EV7 | S1-0186:S10 | S1-0186 | S10 | compressive_strengths | 150 mm cubes; initial 28-day water curing; 5% Na2SO4 and 5% MgSO4 | 5 | Section 2.3.5
S1-0186:S10:EV8 | S1-0186:S10 | S1-0186 | S10 | compressive_strengths | Strength gains versus CM: 7 d 4.18%; 28 d 3.914%; 90 d 2.05%; 180 d 1.63%; 365 d 1.64% | 6 | Section 3.2
S1-0186:S10:EV9 | S1-0186:S10 | S1-0186 | S10 | en_interface | M25; target 28-day strength 31.5 MPa | 3 | Section 2.2
S1-0186:S15:EV1 | S1-0186:S15 | S1-0186 | S15 | cement_kg_m3; waste_binder_kg_m3; fine_aggregate_kg_m3; coarse_aggregate_kg_m3; water_kg_m3; admixtures | 296.65; 52.35; 711; 488.4 (10 mm) + 732.6 (20 mm); 167; 3.49 kg/m3 | 4 | Table 4, S15 row
S1-0186:S15:EV2 | S1-0186:S15 | S1-0186 | S15 | replacement_pct_reported; paired_control_id | S15 = 15%; CM = 0% | 6 | Figure 7 caption
S1-0186:S15:EV3 | S1-0186:S15 | S1-0186 | S15 | replacement_target; replacement_basis; admixtures.name | Cement replacement by weight; Auramix-300 | 3 | Section 2.2
S1-0186:S15:EV4 | S1-0186:S15 | S1-0186 | S15 | cement_type | OPC grade 43; BIS 8112–1989; ASTM C150 Type-I | 2 | Section 2.1.1
S1-0186:S15:EV5 | S1-0186:S15 | S1-0186 | S15 | derived_qc.water_binder_difference | w/b = 0.478 | 4 | Table 4, S15 row
S1-0186:S15:EV6 | S1-0186:S15 | S1-0186 | S15 | admixtures; derived_qc.co_intervention | SP dosage increased to 1.5% | 6 | Section 3.1
S1-0186:S15:EV7 | S1-0186:S15 | S1-0186 | S15 | compressive_strengths.specimen; compressive_strengths.basis; compressive_strengths.replicate_n | 150 × 150 × 150 mm cubes; average of three | 4 | Section 2.3.2
S1-0186:S15:EV8 | S1-0186:S15 | S1-0186 | S15 | compressive_strengths | 150 mm cubes; initial 28-day water curing; 5% Na2SO4 and 5% MgSO4 | 5 | Section 2.3.5
S1-0186:S15:EV9 | S1-0186:S15 | S1-0186 | S15 | compressive_strengths | Strength gains versus CM: 7 d 10.37%; 28 d 11.43%; 90 d 9.07%; 180 d 7.61%; 365 d 8.26% | 6 | Section 3.2
S1-0186:S15:EV10 | S1-0186:S15 | S1-0186 | S15 | compressive_strengths | Strength change 8.21% | 15 | Figure 18, S15 Strength Change cell
S1-0186:S15:EV11 | S1-0186:S15 | S1-0186 | S15 | en_interface | M25; target 28-day strength 31.5 MPa | 3 | Section 2.2
S1-0186:S20:EV1 | S1-0186:S20 | S1-0186 | S20 | cement_kg_m3; waste_binder_kg_m3; fine_aggregate_kg_m3; coarse_aggregate_kg_m3; water_kg_m3; admixtures | 279.2; 69.8; 711; 488.4 (10 mm) + 732.6 (20 mm); 167; 4.36 kg/m3 | 4 | Table 4, S20 row
S1-0186:S20:EV2 | S1-0186:S20 | S1-0186 | S20 | replacement_pct_reported; paired_control_id | S20 = 20%; CM = 0% | 6 | Figure 7 caption
S1-0186:S20:EV3 | S1-0186:S20 | S1-0186 | S20 | replacement_target; replacement_basis; admixtures.name | Cement replacement by weight; Auramix-300 | 3 | Section 2.2
S1-0186:S20:EV4 | S1-0186:S20 | S1-0186 | S20 | cement_type | OPC grade 43; BIS 8112–1989; ASTM C150 Type-I | 2 | Section 2.1.1
S1-0186:S20:EV5 | S1-0186:S20 | S1-0186 | S20 | derived_qc.water_binder_difference | w/b = 0.478 | 4 | Table 4, S20 row
S1-0186:S20:EV6 | S1-0186:S20 | S1-0186 | S20 | derived_qc.co_intervention | CM SP 3.49 kg/m3; S20 SP 4.36 kg/m3 | 4 | Table 4, Superplasticizer column
S1-0186:S20:EV7 | S1-0186:S20 | S1-0186 | S20 | compressive_strengths.specimen; compressive_strengths.basis; compressive_strengths.replicate_n | 150 × 150 × 150 mm cubes; average of three | 4 | Section 2.3.2
S1-0186:S20:EV8 | S1-0186:S20 | S1-0186 | S20 | compressive_strengths | 150 mm cubes; initial 28-day water curing; 5% Na2SO4 and 5% MgSO4 | 5 | Section 2.3.5
S1-0186:S20:EV9 | S1-0186:S20 | S1-0186 | S20 | compressive_strengths | Strength gains versus CM: 7 d 7.56%; 28 d 7.95%; 90 d 16.68%; 180 d 18.69%; 365 d 18.56% | 6 | Section 3.2, continuing on page 7
S1-0186:S20:EV10 | S1-0186:S20 | S1-0186 | S20 | compressive_strengths | 31.01% strength increase | 14 | Discussion of Figure 18
S1-0186:S20:EV11 | S1-0186:S20 | S1-0186 | S20 | compressive_strengths | 18.56% strength change | 15 | Figure 18, S20 Strength Change cell
S1-0186:S20:EV12 | S1-0186:S20 | S1-0186 | S20 | en_interface | M25; target 28-day strength 31.5 MPa | 3 | Section 2.2
S1-0186:S25:EV1 | S1-0186:S25 | S1-0186 | S25 | cement_kg_m3; waste_binder_kg_m3; fine_aggregate_kg_m3; coarse_aggregate_kg_m3; water_kg_m3; admixtures | 261.75; 87.25; 711; 488.4 (10 mm) + 732.6 (20 mm); 167; 4.36 kg/m3 | 4 | Table 4, S25 row
S1-0186:S25:EV2 | S1-0186:S25 | S1-0186 | S25 | replacement_pct_reported; paired_control_id | S25 = 25%; CM = 0% | 6 | Figure 7 caption
S1-0186:S25:EV3 | S1-0186:S25 | S1-0186 | S25 | replacement_target; replacement_basis; admixtures.name | Cement replacement by weight; Auramix-300 | 3 | Section 2.2
S1-0186:S25:EV4 | S1-0186:S25 | S1-0186 | S25 | cement_type | OPC grade 43; BIS 8112–1989; ASTM C150 Type-I | 2 | Section 2.1.1
S1-0186:S25:EV5 | S1-0186:S25 | S1-0186 | S25 | derived_qc.water_binder_difference | w/b = 0.478 | 4 | Table 4, S25 row
S1-0186:S25:EV6 | S1-0186:S25 | S1-0186 | S25 | derived_qc.co_intervention | CM SP 3.49 kg/m3; S25 SP 4.36 kg/m3 | 4 | Table 4, Superplasticizer column
S1-0186:S25:EV7 | S1-0186:S25 | S1-0186 | S25 | compressive_strengths.specimen; compressive_strengths.basis; compressive_strengths.replicate_n | 150 × 150 × 150 mm cubes; average of three | 4 | Section 2.3.2
S1-0186:S25:EV8 | S1-0186:S25 | S1-0186 | S25 | compressive_strengths | 150 mm cubes; initial 28-day water curing; 5% Na2SO4 and 5% MgSO4 | 5 | Section 2.3.5
S1-0186:S25:EV9 | S1-0186:S25 | S1-0186 | S25 | compressive_strengths | Strength reductions versus CM: 7 d 8.415%; 28 d 9.56%; 90 d 8.73% | 6 | Section 3.2
S1-0186:S25:EV10 | S1-0186:S25 | S1-0186 | S25 | compressive_strengths | Strength reductions versus CM: 180 d 5.20%; 365 d 4.96% | 7 | Section 3.2 continuation
S1-0186:S25:EV11 | S1-0186:S25 | S1-0186 | S25 | en_interface | M25; target 28-day strength 31.5 MPa | 3 | Section 2.2
S1-0210:OPC:EV1 | S1-0210:OPC | S1-0210 | OPC | cement_kg_m3; waste_binder_kg_m3; coarse_aggregate_kg_m3; fine_aggregate_kg_m3; water_kg_m3; admixtures | C 425.0; POFA 0.0; CA 915.0; FA 780.0; W 212.5 kg/m3; SBR 0.0 L/m3 | 6 | Table 3, OPC row
S1-0210:OPC:EV2 | S1-0210:OPC | S1-0210 | OPC | replacement_pct_reported; replacement_basis; replacement_target; paired_control_id | 0% POFA; cement replacement by binder mass; OPC control | 6 | Table 3 footnote and mixing procedures
S1-0210:OPC:EV3 | S1-0210:OPC | S1-0210 | OPC | cement_type | Type I OPC from CIMA | 3 | Materials
S1-0210:OPC:EV4 | S1-0210:OPC | S1-0210 | OPC | derived_qc | Binder 425 kg/m3; W/C 0.50; W/B 0.55 | 6 | Table 3 and mixing procedures
S1-0210:OPC:EV5 | S1-0210:OPC | S1-0210 | OPC | compressive_strengths.specimen; compressive_strengths.age_days | 100 × 100 × 100 mm cubes; 7, 28, 56, 90, 180 days | 6 | Testing procedure, continuing on page 7
S1-0210:OPC:EV6 | S1-0210:OPC | S1-0210 | OPC | compressive_strengths.replicate_n | triplicate specimens (n ≥ 3) per mixture and age | 6 | Continuation of mix proportions and design
S1-0210:OPC:EV7 | S1-0210:OPC | S1-0210 | OPC | derived_qc.co_intervention | Water curing | 6 | Table 3 and curing procedures
S1-0210:OPC:EV8 | S1-0210:OPC | S1-0210 | OPC | en_interface | Grade 30 (G30) design target | 5 | Mix proportions and design
S1-0210:POFA20:EV1 | S1-0210:POFA20 | S1-0210 | POFA20 | cement_kg_m3; waste_binder_kg_m3; coarse_aggregate_kg_m3; fine_aggregate_kg_m3; water_kg_m3; admixtures | C 340.0; POFA 85.0; CA 915.0; FA 780.0; W 212.5 kg/m3; SBR 0.0 L/m3 | 6 | Table 3, POFA20 row
S1-0210:POFA20:EV2 | S1-0210:POFA20 | S1-0210 | POFA20 | replacement_pct_reported; replacement_target; replacement_basis | 20% OPC replacement by binder mass | 3 | Study design
S1-0210:POFA20:EV3 | S1-0210:POFA20 | S1-0210 | POFA20 | paired_control_id; derived_qc.co_intervention | OPC; unmodified series; water curing | 6 | Table 3, unmodified group and footnote
S1-0210:POFA20:EV4 | S1-0210:POFA20 | S1-0210 | POFA20 | cement_type | Type I OPC from CIMA | 3 | Materials
S1-0210:POFA20:EV5 | S1-0210:POFA20 | S1-0210 | POFA20 | derived_qc | Binder 425 kg/m3; W/C 0.50; W/B 0.55 | 6 | Table 3 and mixing procedures
S1-0210:POFA20:EV6 | S1-0210:POFA20 | S1-0210 | POFA20 | compressive_strengths.specimen; compressive_strengths.age_days | 100 × 100 × 100 mm cubes; 7, 28, 56, 90, 180 days | 6 | Testing procedure, continuing on page 7
S1-0210:POFA20:EV7 | S1-0210:POFA20 | S1-0210 | POFA20 | compressive_strengths.replicate_n | triplicate specimens (n ≥ 3) per mixture and age | 6 | Continuation of mix proportions and design
S1-0210:POFA40:EV1 | S1-0210:POFA40 | S1-0210 | POFA40 | cement_kg_m3; waste_binder_kg_m3; coarse_aggregate_kg_m3; fine_aggregate_kg_m3; water_kg_m3; admixtures | C 255.0; POFA 170.0; CA 915.0; FA 780.0; W 212.5 kg/m3; SBR 0.0 L/m3 | 6 | Table 3, POFA40 row
S1-0210:POFA40:EV2 | S1-0210:POFA40 | S1-0210 | POFA40 | replacement_pct_reported; replacement_target; replacement_basis | 40% OPC replacement by binder mass | 3 | Study design
S1-0210:POFA40:EV3 | S1-0210:POFA40 | S1-0210 | POFA40 | paired_control_id; derived_qc.co_intervention | OPC; unmodified series; water curing | 6 | Table 3, unmodified group and footnote
S1-0210:POFA40:EV4 | S1-0210:POFA40 | S1-0210 | POFA40 | cement_type | Type I OPC from CIMA | 3 | Materials
S1-0210:POFA40:EV5 | S1-0210:POFA40 | S1-0210 | POFA40 | derived_qc | Binder 425 kg/m3; W/C 0.50; W/B 0.55 | 6 | Table 3 and mixing procedures
S1-0210:POFA40:EV6 | S1-0210:POFA40 | S1-0210 | POFA40 | compressive_strengths.specimen; compressive_strengths.age_days | 100 × 100 × 100 mm cubes; 7, 28, 56, 90, 180 days | 6 | Testing procedure, continuing on page 7
S1-0210:POFA40:EV7 | S1-0210:POFA40 | S1-0210 | POFA40 | compressive_strengths.replicate_n | triplicate specimens (n ≥ 3) per mixture and age | 6 | Continuation of mix proportions and design
S1-0210:POFA40:EV8 | S1-0210:POFA40 | S1-0210 | POFA40 | compressive_strengths | 47.8 MPa at 180 days | 25 | Conclusions; duplicate report of the same observation
S1-0210:POFA60:EV1 | S1-0210:POFA60 | S1-0210 | POFA60 | cement_kg_m3; waste_binder_kg_m3; coarse_aggregate_kg_m3; fine_aggregate_kg_m3; water_kg_m3; admixtures | C 170.0; POFA 255.0; CA 915.0; FA 780.0; W 212.5 kg/m3; SBR 0.0 L/m3 | 6 | Table 3, POFA60 row
S1-0210:POFA60:EV2 | S1-0210:POFA60 | S1-0210 | POFA60 | replacement_pct_reported; replacement_target; replacement_basis | 60% OPC replacement by binder mass | 3 | Study design
S1-0210:POFA60:EV3 | S1-0210:POFA60 | S1-0210 | POFA60 | paired_control_id; derived_qc.co_intervention | OPC; unmodified series; water curing | 6 | Table 3, unmodified group and footnote
S1-0210:POFA60:EV4 | S1-0210:POFA60 | S1-0210 | POFA60 | cement_type | Type I OPC from CIMA | 3 | Materials
S1-0210:POFA60:EV5 | S1-0210:POFA60 | S1-0210 | POFA60 | derived_qc | Binder 425 kg/m3; W/C 0.50; W/B 0.55 | 6 | Table 3 and mixing procedures
S1-0210:POFA60:EV6 | S1-0210:POFA60 | S1-0210 | POFA60 | compressive_strengths.specimen; compressive_strengths.age_days | 100 × 100 × 100 mm cubes; 7, 28, 56, 90, 180 days | 6 | Testing procedure, continuing on page 7
S1-0210:POFA60:EV7 | S1-0210:POFA60 | S1-0210 | POFA60 | compressive_strengths.replicate_n | triplicate specimens (n ≥ 3) per mixture and age | 6 | Continuation of mix proportions and design
S1-0210:POFA60:EV8 | S1-0210:POFA60 | S1-0210 | POFA60 | compressive_strengths | 180-day POFA60 strength plotted near 39 MPa | 13 | Figure 8a, POFA60 purple bar; corroborates terminal age of conclusion value
S1-0210:PM-OPC:EV1 | S1-0210:PM-OPC | S1-0210 | PM-OPC | cement_kg_m3; waste_binder_kg_m3; coarse_aggregate_kg_m3; fine_aggregate_kg_m3; water_kg_m3; admixtures | C 425.0; POFA 0.0; CA 915.0; FA 780.0; W 212.5 kg/m3; SBR 42.5 L/m3 | 6 | Table 3, PM-OPC row
S1-0210:PM-OPC:EV2 | S1-0210:PM-OPC | S1-0210 | PM-OPC | replacement_pct_reported; paired_control_id | 0% POFA; polymer-modified zero-POFA control; OPC baseline comparator | 6 | Table 3 footnote
S1-0210:PM-OPC:EV3 | S1-0210:PM-OPC | S1-0210 | PM-OPC | cement_type | Type I OPC from CIMA | 3 | Materials
S1-0210:PM-OPC:EV4 | S1-0210:PM-OPC | S1-0210 | PM-OPC | derived_qc | Binder 425 kg/m3; W/C 0.50; W/B 0.55 | 6 | Table 3 and mixing procedures
S1-0210:PM-OPC:EV5 | S1-0210:PM-OPC | S1-0210 | PM-OPC | admixtures; water_kg_m3 | 10% P/C on solids basis; 42.5 L/m3 latex; batch water adjusted | 5 | Mix proportions and design
S1-0210:PM-OPC:EV6 | S1-0210:PM-OPC | S1-0210 | PM-OPC | admixtures | 43.7% total solids; density 1.00 ± 0.01 kg/L | 5 | Materials continuation
S1-0210:PM-OPC:EV7 | S1-0210:PM-OPC | S1-0210 | PM-OPC | derived_qc.co_intervention | SBR addition and moist-plus-dry curing | 6 | Curing procedures
S1-0210:PM-OPC:EV8 | S1-0210:PM-OPC | S1-0210 | PM-OPC | compressive_strengths.specimen; compressive_strengths.age_days | 100 × 100 × 100 mm cubes; 7, 28, 56, 90, 180 days | 6 | Testing procedure, continuing on page 7
S1-0210:PM-OPC:EV9 | S1-0210:PM-OPC | S1-0210 | PM-OPC | compressive_strengths.replicate_n | triplicate specimens (n ≥ 3) per mixture and age | 6 | Continuation of mix proportions and design
S1-0210:PM-POFA20:EV1 | S1-0210:PM-POFA20 | S1-0210 | PM-POFA20 | cement_kg_m3; waste_binder_kg_m3; coarse_aggregate_kg_m3; fine_aggregate_kg_m3; water_kg_m3; admixtures | C 340.0; POFA 85.0; CA 915.0; FA 780.0; W 212.5 kg/m3; SBR 42.5 L/m3 | 6 | Table 3, PM-POFA20 row
S1-0210:PM-POFA20:EV2 | S1-0210:PM-POFA20 | S1-0210 | PM-POFA20 | replacement_pct_reported; replacement_target; replacement_basis | 20% OPC replacement by binder mass | 3 | Study design
S1-0210:PM-POFA20:EV3 | S1-0210:PM-POFA20 | S1-0210 | PM-POFA20 | paired_control_id | PM-OPC selected as within-series zero-POFA comparator | 6 | Table 3, modified group and footnote
S1-0210:PM-POFA20:EV4 | S1-0210:PM-POFA20 | S1-0210 | PM-POFA20 | cement_type | Type I OPC from CIMA | 3 | Materials
S1-0210:PM-POFA20:EV5 | S1-0210:PM-POFA20 | S1-0210 | PM-POFA20 | derived_qc | Binder 425 kg/m3; W/C 0.50; W/B 0.55 | 6 | Table 3 and mixing procedures
S1-0210:PM-POFA20:EV6 | S1-0210:PM-POFA20 | S1-0210 | PM-POFA20 | admixtures; water_kg_m3 | 10% P/C on solids basis; 42.5 L/m3 latex; batch water adjusted | 5 | Mix proportions and design
S1-0210:PM-POFA20:EV7 | S1-0210:PM-POFA20 | S1-0210 | PM-POFA20 | admixtures | 43.7% total solids; density 1.00 ± 0.01 kg/L | 5 | Materials continuation
S1-0210:PM-POFA20:EV8 | S1-0210:PM-POFA20 | S1-0210 | PM-POFA20 | derived_qc.co_intervention | SBR-modified series with moist-plus-dry curing | 6 | Curing procedures
S1-0210:PM-POFA20:EV9 | S1-0210:PM-POFA20 | S1-0210 | PM-POFA20 | compressive_strengths.specimen; compressive_strengths.age_days | 100 × 100 × 100 mm cubes; 7, 28, 56, 90, 180 days | 6 | Testing procedure, continuing on page 7
S1-0210:PM-POFA20:EV10 | S1-0210:PM-POFA20 | S1-0210 | PM-POFA20 | compressive_strengths.replicate_n | triplicate specimens (n ≥ 3) per mixture and age | 6 | Continuation of mix proportions and design
S1-0210:PM-POFA40:EV1 | S1-0210:PM-POFA40 | S1-0210 | PM-POFA40 | cement_kg_m3; waste_binder_kg_m3; coarse_aggregate_kg_m3; fine_aggregate_kg_m3; water_kg_m3; admixtures | C 255.0; POFA 170.0; CA 915.0; FA 780.0; W 212.5 kg/m3; SBR 42.5 L/m3 | 6 | Table 3, PM-POFA40 row
S1-0210:PM-POFA40:EV2 | S1-0210:PM-POFA40 | S1-0210 | PM-POFA40 | replacement_pct_reported; replacement_target; replacement_basis | 40% OPC replacement by binder mass | 3 | Study design
S1-0210:PM-POFA40:EV3 | S1-0210:PM-POFA40 | S1-0210 | PM-POFA40 | paired_control_id | PM-OPC selected as within-series zero-POFA comparator | 6 | Table 3, modified group and footnote
S1-0210:PM-POFA40:EV4 | S1-0210:PM-POFA40 | S1-0210 | PM-POFA40 | cement_type | Type I OPC from CIMA | 3 | Materials
S1-0210:PM-POFA40:EV5 | S1-0210:PM-POFA40 | S1-0210 | PM-POFA40 | derived_qc | Binder 425 kg/m3; W/C 0.50; W/B 0.55 | 6 | Table 3 and mixing procedures
S1-0210:PM-POFA40:EV6 | S1-0210:PM-POFA40 | S1-0210 | PM-POFA40 | admixtures; water_kg_m3 | 10% P/C on solids basis; 42.5 L/m3 latex; batch water adjusted | 5 | Mix proportions and design
S1-0210:PM-POFA40:EV7 | S1-0210:PM-POFA40 | S1-0210 | PM-POFA40 | admixtures | 43.7% total solids; density 1.00 ± 0.01 kg/L | 5 | Materials continuation
S1-0210:PM-POFA40:EV8 | S1-0210:PM-POFA40 | S1-0210 | PM-POFA40 | derived_qc.co_intervention | SBR-modified series with moist-plus-dry curing | 6 | Curing procedures
S1-0210:PM-POFA40:EV9 | S1-0210:PM-POFA40 | S1-0210 | PM-POFA40 | compressive_strengths.specimen; compressive_strengths.age_days | 100 × 100 × 100 mm cubes; 7, 28, 56, 90, 180 days | 6 | Testing procedure, continuing on page 7
S1-0210:PM-POFA40:EV10 | S1-0210:PM-POFA40 | S1-0210 | PM-POFA40 | compressive_strengths.replicate_n | triplicate specimens (n ≥ 3) per mixture and age | 6 | Continuation of mix proportions and design
S1-0210:PM-POFA60:EV1 | S1-0210:PM-POFA60 | S1-0210 | PM-POFA60 | cement_kg_m3; waste_binder_kg_m3; coarse_aggregate_kg_m3; fine_aggregate_kg_m3; water_kg_m3; admixtures | C 170.0; POFA 255.0; CA 915.0; FA 780.0; W 212.5 kg/m3; SBR 42.5 L/m3 | 6 | Table 3, PM-POFA60 row
S1-0210:PM-POFA60:EV2 | S1-0210:PM-POFA60 | S1-0210 | PM-POFA60 | replacement_pct_reported; replacement_target; replacement_basis | 60% OPC replacement by binder mass | 3 | Study design
S1-0210:PM-POFA60:EV3 | S1-0210:PM-POFA60 | S1-0210 | PM-POFA60 | paired_control_id | PM-OPC selected as within-series zero-POFA comparator | 6 | Table 3, modified group and footnote
S1-0210:PM-POFA60:EV4 | S1-0210:PM-POFA60 | S1-0210 | PM-POFA60 | cement_type | Type I OPC from CIMA | 3 | Materials
S1-0210:PM-POFA60:EV5 | S1-0210:PM-POFA60 | S1-0210 | PM-POFA60 | derived_qc | Binder 425 kg/m3; W/C 0.50; W/B 0.55 | 6 | Table 3 and mixing procedures
S1-0210:PM-POFA60:EV6 | S1-0210:PM-POFA60 | S1-0210 | PM-POFA60 | admixtures; water_kg_m3 | 10% P/C on solids basis; 42.5 L/m3 latex; batch water adjusted | 5 | Mix proportions and design
S1-0210:PM-POFA60:EV7 | S1-0210:PM-POFA60 | S1-0210 | PM-POFA60 | admixtures | 43.7% total solids; density 1.00 ± 0.01 kg/L | 5 | Materials continuation
S1-0210:PM-POFA60:EV8 | S1-0210:PM-POFA60 | S1-0210 | PM-POFA60 | derived_qc.co_intervention | SBR-modified series with moist-plus-dry curing | 6 | Curing procedures
S1-0210:PM-POFA60:EV9 | S1-0210:PM-POFA60 | S1-0210 | PM-POFA60 | compressive_strengths.specimen; compressive_strengths.age_days | 100 × 100 × 100 mm cubes; 7, 28, 56, 90, 180 days | 6 | Testing procedure, continuing on page 7
S1-0210:PM-POFA60:EV10 | S1-0210:PM-POFA60 | S1-0210 | PM-POFA60 | compressive_strengths.replicate_n | triplicate specimens (n ≥ 3) per mixture and age | 6 | Continuation of mix proportions and design
S1-0210:PM-POFA60:EV11 | S1-0210:PM-POFA60 | S1-0210 | PM-POFA60 | compressive_strengths | 31.8 MPa long-term strength | 25 | Conclusions; duplicate report of the 180-day observation
S1-0231:C1:EV1 | S1-0231:C1 | S1-0231 | C1 | mix_proportions | CSA 5%; S/B 0.9; W/B 0.18 | 5 | Table 5, C1
S1-0231:C1:EV2 | S1-0231:C1 | S1-0231 | C1 | replacement_basis; replacement_target | Combined CSA + SF replacement: 20% by mass of total cementitious material; replacement_pct_reported records CSA alone | 4 | Mix design
S1-0231:C1:EV3 | S1-0231:C1 | S1-0231 | C1 | fine_aggregate_kg_m3; coarse_aggregate_kg_m3; admixtures | Total aggregate/binder 2.3; steel fibers 2% by volume; SP 4% of cementitious material | 4 | Mix design
S1-0231:C1:EV4 | S1-0231:C1 | S1-0231 | C1 | cement_type | Ordinary Portland cement (P.O. 52.5) | 2 | Materials
S1-0231:C1:EV5 | S1-0231:C1 | S1-0231 | C1 | compressive_strengths.specimen; compressive_strengths.basis; compressive_strengths.replicate_n | 100 × 100 × 100 mm cubes; 7 and 28 days; mean of three specimens; exclude errors exceeding 15% | 3 | Preparation of test pieces
S1-0231:C1:EV6 | S1-0231:C1 | S1-0231 | C1 | mix_proportions | Conclusion reports W/B 0.9 and S/B 0.18 | 10 | Conclusions (2)
S1-0231:C2:EV1 | S1-0231:C2 | S1-0231 | C2 | mix_proportions | CSA 5%; S/B 1.0; W/B 0.21 | 5 | Table 5, C2
S1-0231:C2:EV2 | S1-0231:C2 | S1-0231 | C2 | replacement_basis; replacement_target | Combined CSA + SF: 20% of total cementitious material by mass; CSA alone: 5% | 4 | Mix design
S1-0231:C2:EV3 | S1-0231:C2 | S1-0231 | C2 | fine_aggregate_kg_m3; coarse_aggregate_kg_m3; admixtures | Total aggregate/binder 2.3; steel fibers 2% by volume; SP 4% of cementitious material | 4 | Mix design
S1-0231:C2:EV4 | S1-0231:C2 | S1-0231 | C2 | cement_type | Ordinary Portland cement (P.O. 52.5) | 2 | Materials
S1-0231:C2:EV5 | S1-0231:C2 | S1-0231 | C2 | compressive_strengths.specimen; compressive_strengths.basis; compressive_strengths.replicate_n | 100 × 100 × 100 mm cubes; 7 and 28 days; mean of three; exclude errors exceeding 15% | 3 | Preparation of test pieces
S1-0231:C3:EV1 | S1-0231:C3 | S1-0231 | C3 | mix_proportions | CSA 5%; S/B 1.1; W/B 0.2 | 5 | Table 5, C3
S1-0231:C3:EV2 | S1-0231:C3 | S1-0231 | C3 | replacement_basis; replacement_target | Combined CSA + SF: 20% of total cementitious material by mass; CSA alone: 5% | 4 | Mix design
S1-0231:C3:EV3 | S1-0231:C3 | S1-0231 | C3 | fine_aggregate_kg_m3; coarse_aggregate_kg_m3; admixtures | Total aggregate/binder 2.3; steel fibers 2% by volume; SP 4% of cementitious material | 4 | Mix design
S1-0231:C3:EV4 | S1-0231:C3 | S1-0231 | C3 | cement_type | Ordinary Portland cement (P.O. 52.5) | 2 | Materials
S1-0231:C3:EV5 | S1-0231:C3 | S1-0231 | C3 | compressive_strengths.specimen; compressive_strengths.basis; compressive_strengths.replicate_n | 100 × 100 × 100 mm cubes; 7 and 28 days; mean of three; exclude errors exceeding 15% | 3 | Preparation of test pieces
S1-0231:C4:EV1 | S1-0231:C4 | S1-0231 | C4 | mix_proportions | CSA 5%; S/B 1.2; W/B 0.19 | 5 | Table 5, C4
S1-0231:C4:EV2 | S1-0231:C4 | S1-0231 | C4 | replacement_basis; replacement_target | Combined CSA + SF: 20% of total cementitious material by mass; CSA alone: 5% | 4 | Mix design
S1-0231:C4:EV3 | S1-0231:C4 | S1-0231 | C4 | fine_aggregate_kg_m3; coarse_aggregate_kg_m3; admixtures | Total aggregate/binder 2.3; steel fibers 2% by volume; SP 4% of cementitious material | 4 | Mix design
S1-0231:C4:EV4 | S1-0231:C4 | S1-0231 | C4 | cement_type | Ordinary Portland cement (P.O. 52.5) | 2 | Materials
S1-0231:C4:EV5 | S1-0231:C4 | S1-0231 | C4 | compressive_strengths.specimen; compressive_strengths.basis; compressive_strengths.replicate_n | 100 × 100 × 100 mm cubes; 7 and 28 days; mean of three; exclude errors exceeding 15% | 3 | Preparation of test pieces
S1-0231:C5:EV1 | S1-0231:C5 | S1-0231 | C5 | mix_proportions | CSA 10%; S/B 0.9; W/B 0.21 | 5 | Table 5, C5
S1-0231:C5:EV2 | S1-0231:C5 | S1-0231 | C5 | replacement_basis; replacement_target | Combined CSA + SF: 20% of total cementitious material by mass; CSA alone: 10% | 4 | Mix design
S1-0231:C5:EV3 | S1-0231:C5 | S1-0231 | C5 | fine_aggregate_kg_m3; coarse_aggregate_kg_m3; admixtures | Total aggregate/binder 2.3; steel fibers 2% by volume; SP 4% of cementitious material | 4 | Mix design
S1-0231:C5:EV4 | S1-0231:C5 | S1-0231 | C5 | cement_type | Ordinary Portland cement (P.O. 52.5) | 2 | Materials
S1-0231:C5:EV5 | S1-0231:C5 | S1-0231 | C5 | compressive_strengths.specimen; compressive_strengths.basis; compressive_strengths.replicate_n | 100 × 100 × 100 mm cubes; 7 and 28 days; mean of three; exclude errors exceeding 15% | 3 | Preparation of test pieces
S1-0231:C6:EV1 | S1-0231:C6 | S1-0231 | C6 | mix_proportions | CSA 10%; S/B 1.0; W/B 0.18 | 5 | Table 5, C6
S1-0231:C6:EV2 | S1-0231:C6 | S1-0231 | C6 | replacement_basis; replacement_target | Combined CSA + SF: 20% of total cementitious material by mass; CSA alone: 10% | 4 | Mix design
S1-0231:C6:EV3 | S1-0231:C6 | S1-0231 | C6 | fine_aggregate_kg_m3; coarse_aggregate_kg_m3; admixtures | Total aggregate/binder 2.3; steel fibers 2% by volume; SP 4% of cementitious material | 4 | Mix design
S1-0231:C6:EV4 | S1-0231:C6 | S1-0231 | C6 | cement_type | Ordinary Portland cement (P.O. 52.5) | 2 | Materials
S1-0231:C6:EV5 | S1-0231:C6 | S1-0231 | C6 | compressive_strengths.specimen; compressive_strengths.basis; compressive_strengths.replicate_n | 100 × 100 × 100 mm cubes; 7 and 28 days; mean of three; exclude errors exceeding 15% | 3 | Preparation of test pieces
S1-0231:C7:EV1 | S1-0231:C7 | S1-0231 | C7 | mix_proportions | CSA 10%; S/B 1.1; W/B 0.19 | 5 | Table 5, C7
S1-0231:C7:EV2 | S1-0231:C7 | S1-0231 | C7 | replacement_basis; replacement_target | Combined CSA + SF: 20% of total cementitious material by mass; CSA alone: 10% | 4 | Mix design
S1-0231:C7:EV3 | S1-0231:C7 | S1-0231 | C7 | fine_aggregate_kg_m3; coarse_aggregate_kg_m3; admixtures | Total aggregate/binder 2.3; steel fibers 2% by volume; SP 4% of cementitious material | 4 | Mix design
S1-0231:C7:EV4 | S1-0231:C7 | S1-0231 | C7 | cement_type | Ordinary Portland cement (P.O. 52.5) | 2 | Materials
S1-0231:C7:EV5 | S1-0231:C7 | S1-0231 | C7 | compressive_strengths.specimen; compressive_strengths.basis; compressive_strengths.replicate_n | 100 × 100 × 100 mm cubes; 7 and 28 days; mean of three; exclude errors exceeding 15% | 3 | Preparation of test pieces
S1-0231:C8:EV1 | S1-0231:C8 | S1-0231 | C8 | mix_proportions | CSA 10%; S/B 1.2; W/B 0.20 | 5 | Table 5, C8
S1-0231:C8:EV2 | S1-0231:C8 | S1-0231 | C8 | replacement_basis; replacement_target | Combined CSA + SF: 20% of total cementitious material by mass; CSA alone: 10% | 4 | Mix design
S1-0231:C8:EV3 | S1-0231:C8 | S1-0231 | C8 | fine_aggregate_kg_m3; coarse_aggregate_kg_m3; admixtures | Total aggregate/binder 2.3; steel fibers 2% by volume; SP 4% of cementitious material | 4 | Mix design
S1-0231:C8:EV4 | S1-0231:C8 | S1-0231 | C8 | cement_type | Ordinary Portland cement (P.O. 52.5) | 2 | Materials
S1-0231:C8:EV5 | S1-0231:C8 | S1-0231 | C8 | compressive_strengths.specimen; compressive_strengths.basis; compressive_strengths.replicate_n | 100 × 100 × 100 mm cubes; 7 and 28 days; mean of three; exclude errors exceeding 15% | 3 | Preparation of test pieces
S1-0231:C9:EV1 | S1-0231:C9 | S1-0231 | C9 | mix_proportions | CSA 15%; S/B 0.9; W/B 0.20 | 5 | Table 5, C9
S1-0231:C9:EV2 | S1-0231:C9 | S1-0231 | C9 | replacement_basis; replacement_target | Combined CSA + SF: 20% of total cementitious material by mass; CSA alone: 15% | 4 | Mix design
S1-0231:C9:EV3 | S1-0231:C9 | S1-0231 | C9 | fine_aggregate_kg_m3; coarse_aggregate_kg_m3; admixtures | Total aggregate/binder 2.3; steel fibers 2% by volume; SP 4% of cementitious material | 4 | Mix design
S1-0231:C9:EV4 | S1-0231:C9 | S1-0231 | C9 | cement_type | Ordinary Portland cement (P.O. 52.5) | 2 | Materials
S1-0231:C9:EV5 | S1-0231:C9 | S1-0231 | C9 | compressive_strengths.specimen; compressive_strengths.basis; compressive_strengths.replicate_n | 100 × 100 × 100 mm cubes; 7 and 28 days; mean of three; exclude errors exceeding 15% | 3 | Preparation of test pieces
S1-0231:C9:EV6 | S1-0231:C9 | S1-0231 | C9 | compressive_strengths | Destructive-form text associates specimens 1, 9 and 15 with strengths exceeding 90 MPa | 7 | Destructive form
S1-0231:C10:EV1 | S1-0231:C10 | S1-0231 | C10 | mix_proportions | CSA 15%; S/B 1.0; W/B 0.19 | 5 | Table 5, C10
S1-0231:C10:EV2 | S1-0231:C10 | S1-0231 | C10 | replacement_basis; replacement_target | Combined CSA + SF: 20% of total cementitious material by mass; CSA alone: 15% | 4 | Mix design
S1-0231:C10:EV3 | S1-0231:C10 | S1-0231 | C10 | fine_aggregate_kg_m3; coarse_aggregate_kg_m3; admixtures | Total aggregate/binder 2.3; steel fibers 2% by volume; SP 4% of cementitious material | 4 | Mix design
S1-0231:C10:EV4 | S1-0231:C10 | S1-0231 | C10 | cement_type | Ordinary Portland cement (P.O. 52.5) | 2 | Materials
S1-0231:C10:EV5 | S1-0231:C10 | S1-0231 | C10 | compressive_strengths.specimen; compressive_strengths.basis; compressive_strengths.replicate_n | 100 × 100 × 100 mm cubes; 7 and 28 days; mean of three; exclude errors exceeding 15% | 3 | Preparation of test pieces
S1-0231:C11:EV1 | S1-0231:C11 | S1-0231 | C11 | mix_proportions | CSA 15%; S/B 1.1; W/B 0.18 | 5 | Table 5, C11
S1-0231:C11:EV2 | S1-0231:C11 | S1-0231 | C11 | replacement_basis; replacement_target | Combined CSA + SF: 20% of total cementitious material by mass; CSA alone: 15% | 4 | Mix design
S1-0231:C11:EV3 | S1-0231:C11 | S1-0231 | C11 | fine_aggregate_kg_m3; coarse_aggregate_kg_m3; admixtures | Total aggregate/binder 2.3; steel fibers 2% by volume; SP 4% of cementitious material | 4 | Mix design
S1-0231:C11:EV4 | S1-0231:C11 | S1-0231 | C11 | cement_type | Ordinary Portland cement (P.O. 52.5) | 2 | Materials
S1-0231:C11:EV5 | S1-0231:C11 | S1-0231 | C11 | compressive_strengths.specimen; compressive_strengths.basis; compressive_strengths.replicate_n | 100 × 100 × 100 mm cubes; 7 and 28 days; mean of three; exclude errors exceeding 15% | 3 | Preparation of test pieces
S1-0231:C12:EV1 | S1-0231:C12 | S1-0231 | C12 | mix_proportions | CSA 15%; S/B 1.2; W/B 0.21 | 5 | Table 5, C12
S1-0231:C12:EV2 | S1-0231:C12 | S1-0231 | C12 | replacement_basis; replacement_target | Combined CSA + SF: 20% of total cementitious material by mass; CSA alone: 15% | 4 | Mix design
S1-0231:C12:EV3 | S1-0231:C12 | S1-0231 | C12 | fine_aggregate_kg_m3; coarse_aggregate_kg_m3; admixtures | Total aggregate/binder 2.3; steel fibers 2% by volume; SP 4% of cementitious material | 4 | Mix design
S1-0231:C12:EV4 | S1-0231:C12 | S1-0231 | C12 | cement_type | Ordinary Portland cement (P.O. 52.5) | 2 | Materials
S1-0231:C12:EV5 | S1-0231:C12 | S1-0231 | C12 | compressive_strengths.specimen; compressive_strengths.basis; compressive_strengths.replicate_n | 100 × 100 × 100 mm cubes; 7 and 28 days; mean of three; exclude errors exceeding 15% | 3 | Preparation of test pieces
S1-0231:C12:EV6 | S1-0231:C12 | S1-0231 | C12 | compressive_strengths | 7 days: 75.1 MPa; 28 days: 109.7 MPa | 5 | Compressive strength
S1-0231:C12:EV7 | S1-0231:C12 | S1-0231 | C12 | cement_kg_m3; waste_binder_kg_m3; admixtures | Table 8 reports carbon emissions, not constituent masses: cement 745.46; SF -; SP 18.79; CSA 2.27; total 756.96 kg CO2-e/m3 | 10 | Table 8, C12 row and caption
S1-0231:C13:EV1 | S1-0231:C13 | S1-0231 | C13 | mix_proportions | CSA 20%; S/B 0.9; W/B 0.19 | 5 | Table 5, C13
S1-0231:C13:EV2 | S1-0231:C13 | S1-0231 | C13 | replacement_basis; replacement_target | Combined CSA + SF: 20% of total cementitious material by mass; CSA alone: 20% | 4 | Mix design
S1-0231:C13:EV3 | S1-0231:C13 | S1-0231 | C13 | other_binders | Silica fume absent | 6 | Compressive strength discussion
S1-0231:C13:EV4 | S1-0231:C13 | S1-0231 | C13 | fine_aggregate_kg_m3; coarse_aggregate_kg_m3; admixtures | Total aggregate/binder 2.3; steel fibers 2% by volume; SP 4% of cementitious material | 4 | Mix design
S1-0231:C13:EV5 | S1-0231:C13 | S1-0231 | C13 | cement_type | Ordinary Portland cement (P.O. 52.5) | 2 | Materials
S1-0231:C13:EV6 | S1-0231:C13 | S1-0231 | C13 | compressive_strengths.specimen; compressive_strengths.basis; compressive_strengths.replicate_n | 100 × 100 × 100 mm cubes; 7 and 28 days; mean of three; exclude errors exceeding 15% | 3 | Preparation of test pieces
S1-0231:C14:EV1 | S1-0231:C14 | S1-0231 | C14 | mix_proportions | CSA 20%; S/B 1.0; W/B 0.20 | 5 | Table 5, C14
S1-0231:C14:EV2 | S1-0231:C14 | S1-0231 | C14 | replacement_basis; replacement_target | Combined CSA + SF: 20% of total cementitious material by mass; CSA alone: 20% | 4 | Mix design
S1-0231:C14:EV3 | S1-0231:C14 | S1-0231 | C14 | other_binders | Silica fume absent | 6 | Compressive strength discussion
S1-0231:C14:EV4 | S1-0231:C14 | S1-0231 | C14 | fine_aggregate_kg_m3; coarse_aggregate_kg_m3; admixtures | Total aggregate/binder 2.3; steel fibers 2% by volume; SP 4% of cementitious material | 4 | Mix design
S1-0231:C14:EV5 | S1-0231:C14 | S1-0231 | C14 | cement_type | Ordinary Portland cement (P.O. 52.5) | 2 | Materials
S1-0231:C14:EV6 | S1-0231:C14 | S1-0231 | C14 | compressive_strengths.specimen; compressive_strengths.basis; compressive_strengths.replicate_n | 100 × 100 × 100 mm cubes; 7 and 28 days; mean of three; exclude errors exceeding 15% | 3 | Preparation of test pieces
S1-0231:C15:EV1 | S1-0231:C15 | S1-0231 | C15 | mix_proportions | CSA 20%; S/B 1.1; W/B 0.21 | 5 | Table 5, C15
S1-0231:C15:EV2 | S1-0231:C15 | S1-0231 | C15 | replacement_basis; replacement_target | Combined CSA + SF: 20% of total cementitious material by mass; CSA alone: 20% | 4 | Mix design
S1-0231:C15:EV3 | S1-0231:C15 | S1-0231 | C15 | other_binders | Silica fume absent | 6 | Compressive strength discussion
S1-0231:C15:EV4 | S1-0231:C15 | S1-0231 | C15 | fine_aggregate_kg_m3; coarse_aggregate_kg_m3; admixtures | Total aggregate/binder 2.3; steel fibers 2% by volume; SP 4% of cementitious material | 4 | Mix design
S1-0231:C15:EV5 | S1-0231:C15 | S1-0231 | C15 | cement_type | Ordinary Portland cement (P.O. 52.5) | 2 | Materials
S1-0231:C15:EV6 | S1-0231:C15 | S1-0231 | C15 | compressive_strengths.specimen; compressive_strengths.basis; compressive_strengths.replicate_n | 100 × 100 × 100 mm cubes; 7 and 28 days; mean of three; exclude errors exceeding 15% | 3 | Preparation of test pieces
S1-0231:C15:EV7 | S1-0231:C15 | S1-0231 | C15 | compressive_strengths | Destructive-form text associates specimens 1, 9 and 15 with strengths exceeding 90 MPa | 7 | Destructive form
S1-0231:C16:EV1 | S1-0231:C16 | S1-0231 | C16 | mix_proportions | CSA 20%; S/B 1.2; W/B 0.18 | 5 | Table 5, C16
S1-0231:C16:EV2 | S1-0231:C16 | S1-0231 | C16 | replacement_basis; replacement_target | Combined CSA + SF: 20% of total cementitious material by mass; CSA alone: 20% | 4 | Mix design
S1-0231:C16:EV3 | S1-0231:C16 | S1-0231 | C16 | other_binders | Silica fume absent | 6 | Compressive strength discussion
S1-0231:C16:EV4 | S1-0231:C16 | S1-0231 | C16 | fine_aggregate_kg_m3; coarse_aggregate_kg_m3; admixtures | Total aggregate/binder 2.3; steel fibers 2% by volume; SP 4% of cementitious material | 4 | Mix design
S1-0231:C16:EV5 | S1-0231:C16 | S1-0231 | C16 | cement_type | Ordinary Portland cement (P.O. 52.5) | 2 | Materials
S1-0231:C16:EV6 | S1-0231:C16 | S1-0231 | C16 | compressive_strengths.specimen; compressive_strengths.basis; compressive_strengths.replicate_n | 100 × 100 × 100 mm cubes; 7 and 28 days; mean of three; exclude errors exceeding 15% | 3 | Preparation of test pieces
S1-0231:C16:EV7 | S1-0231:C16 | S1-0231 | C16 | compressive_strengths | 28-day strength 67.2 MPa | 6 | Discussion immediately below Figure 4
S1-0260:POFA0%:EV1 | S1-0260:POFA0% | S1-0260 | POFA0% | cement_kg_m3, waste_binder_kg_m3, admixtures, fine_aggregate_kg_m3, coarse_aggregate_kg_m3, water_kg_m3 | OPC 328; POFA 0; SF 7; FA 785; CA 1177; Water 190 kg/m3 | 4 | Table 2, POFA0% row; columns OPC, POFA, SF, FA, CA, Water
S1-0260:POFA0%:EV2 | S1-0260:POFA0% | S1-0260 | POFA0% | replacement_target, replacement_basis, replacement_pct_reported | Cement replacement by mass: 0% | 4 | Sample preparation and mixing proportions of concrete
S1-0260:POFA0%:EV3 | S1-0260:POFA0% | S1-0260 | POFA0% | cement_type | YTL ORANG KUAT OPC; CEM I 42.5 N/52.5 N; ASTM C150-07 Type I | 3 | Cement
S1-0260:POFA0%:EV4 | S1-0260:POFA0% | S1-0260 | POFA0% | compressive_strengths.specimen | 150 × 150 × 150 mm | 5 | Compressive strength test
S1-0260:POFA0%:EV5 | S1-0260:POFA0% | S1-0260 | POFA0% | compressive_strengths.basis, compressive_strengths.replicate_n | Mean; three specimens per concentration and age | 8 | Compressive strength
S1-0260:POFA0%:EV6 | S1-0260:POFA0% | S1-0260 | POFA0% | derived_qc.water_binder_difference | Free water cement ratio 0.54 | 4 | Sample preparation and mixing proportions of concrete
S1-0260:POFA0%:EV7 | S1-0260:POFA0% | S1-0260 | POFA0% | en_interface | Design strength 25 MPa at 28 days | 4 | Sample preparation and mixing proportions of concrete
S1-0260:POFA0%:EV8 | S1-0260:POFA0% | S1-0260 | POFA0% | admixtures | Steel fiber volume fraction 7% | 3 | Steel fiber (SF)
S1-0260:POFA0%:EV9 | S1-0260:POFA0% | S1-0260 | POFA0% | compressive_strengths | Air and water curing; results not separated by curing method | 4 | Sample preparation, continuing on page 5
S1-0260:POFA10%:EV1 | S1-0260:POFA10% | S1-0260 | POFA10% | cement_kg_m3, waste_binder_kg_m3, admixtures, fine_aggregate_kg_m3, coarse_aggregate_kg_m3, water_kg_m3 | OPC 295; POFA 33; SF 7; FA 785; CA 1177; Water 190 kg/m3 | 4 | Table 2, POFA10% row; columns OPC, POFA, SF, FA, CA, Water
S1-0260:POFA10%:EV2 | S1-0260:POFA10% | S1-0260 | POFA10% | replacement_target, replacement_basis, replacement_pct_reported | Cement replacement by mass: 10% | 4 | Sample preparation and mixing proportions of concrete
S1-0260:POFA10%:EV3 | S1-0260:POFA10% | S1-0260 | POFA10% | paired_control_id | POFA0% | 9 | Figure 8 and compressive-strength discussion
S1-0260:POFA10%:EV4 | S1-0260:POFA10% | S1-0260 | POFA10% | cement_type | YTL ORANG KUAT OPC; CEM I 42.5 N/52.5 N; ASTM C150-07 Type I | 3 | Cement
S1-0260:POFA10%:EV5 | S1-0260:POFA10% | S1-0260 | POFA10% | compressive_strengths.specimen | 150 × 150 × 150 mm | 5 | Compressive strength test
S1-0260:POFA10%:EV6 | S1-0260:POFA10% | S1-0260 | POFA10% | compressive_strengths.basis, compressive_strengths.replicate_n | Mean; three specimens per concentration and age | 8 | Compressive strength
S1-0260:POFA10%:EV7 | S1-0260:POFA10% | S1-0260 | POFA10% | derived_qc.water_binder_difference | Free water cement ratio 0.54 | 4 | Sample preparation and mixing proportions of concrete
S1-0260:POFA10%:EV8 | S1-0260:POFA10% | S1-0260 | POFA10% | admixtures | Steel fiber volume fraction 7% | 3 | Steel fiber (SF)
S1-0260:POFA10%:EV9 | S1-0260:POFA10% | S1-0260 | POFA10% | compressive_strengths | Air and water curing; results not separated by curing method | 4 | Sample preparation, continuing on page 5
S1-0260:POFA20%:EV1 | S1-0260:POFA20% | S1-0260 | POFA20% | cement_kg_m3, waste_binder_kg_m3, admixtures, fine_aggregate_kg_m3, coarse_aggregate_kg_m3, water_kg_m3 | OPC 262; POFA 66; SF 7; FA 785; CA 1177; Water 190 kg/m3 | 4 | Table 2, POFA20% row; columns OPC, POFA, SF, FA, CA, Water
S1-0260:POFA20%:EV2 | S1-0260:POFA20% | S1-0260 | POFA20% | replacement_target, replacement_basis, replacement_pct_reported | Cement replacement by mass: 20% | 4 | Sample preparation and mixing proportions of concrete
S1-0260:POFA20%:EV3 | S1-0260:POFA20% | S1-0260 | POFA20% | paired_control_id | POFA0% | 9 | Figure 8 and compressive-strength discussion
S1-0260:POFA20%:EV4 | S1-0260:POFA20% | S1-0260 | POFA20% | cement_type | YTL ORANG KUAT OPC; CEM I 42.5 N/52.5 N; ASTM C150-07 Type I | 3 | Cement
S1-0260:POFA20%:EV5 | S1-0260:POFA20% | S1-0260 | POFA20% | compressive_strengths.specimen | 150 × 150 × 150 mm | 5 | Compressive strength test
S1-0260:POFA20%:EV6 | S1-0260:POFA20% | S1-0260 | POFA20% | compressive_strengths.basis, compressive_strengths.replicate_n | Mean; three specimens per concentration and age | 8 | Compressive strength
S1-0260:POFA20%:EV7 | S1-0260:POFA20% | S1-0260 | POFA20% | derived_qc.water_binder_difference | Free water cement ratio 0.54 | 4 | Sample preparation and mixing proportions of concrete
S1-0260:POFA20%:EV8 | S1-0260:POFA20% | S1-0260 | POFA20% | admixtures | Steel fiber volume fraction 7% | 3 | Steel fiber (SF)
S1-0260:POFA20%:EV9 | S1-0260:POFA20% | S1-0260 | POFA20% | compressive_strengths | Air and water curing; results not separated by curing method | 4 | Sample preparation, continuing on page 5
S1-0260:POFA30%:EV1 | S1-0260:POFA30% | S1-0260 | POFA30% | cement_kg_m3, waste_binder_kg_m3, admixtures, fine_aggregate_kg_m3, coarse_aggregate_kg_m3, water_kg_m3 | OPC 230; POFA 98; SF 7; FA 785; CA 1177; Water 190 kg/m3 | 4 | Table 2, POFA30% row; columns OPC, POFA, SF, FA, CA, Water
S1-0260:POFA30%:EV2 | S1-0260:POFA30% | S1-0260 | POFA30% | replacement_target, replacement_basis, replacement_pct_reported | Cement replacement by mass: 30% | 4 | Sample preparation and mixing proportions of concrete
S1-0260:POFA30%:EV3 | S1-0260:POFA30% | S1-0260 | POFA30% | paired_control_id | POFA0% | 9 | Figure 8 and compressive-strength discussion
S1-0260:POFA30%:EV4 | S1-0260:POFA30% | S1-0260 | POFA30% | cement_type | YTL ORANG KUAT OPC; CEM I 42.5 N/52.5 N; ASTM C150-07 Type I | 3 | Cement
S1-0260:POFA30%:EV5 | S1-0260:POFA30% | S1-0260 | POFA30% | compressive_strengths.specimen | 150 × 150 × 150 mm | 5 | Compressive strength test
S1-0260:POFA30%:EV6 | S1-0260:POFA30% | S1-0260 | POFA30% | compressive_strengths.basis, compressive_strengths.replicate_n | Mean; three specimens per concentration and age | 8 | Compressive strength
S1-0260:POFA30%:EV7 | S1-0260:POFA30% | S1-0260 | POFA30% | derived_qc.water_binder_difference | Free water cement ratio 0.54 | 4 | Sample preparation and mixing proportions of concrete
S1-0260:POFA30%:EV8 | S1-0260:POFA30% | S1-0260 | POFA30% | admixtures | Steel fiber volume fraction 7% | 3 | Steel fiber (SF)
S1-0260:POFA30%:EV9 | S1-0260:POFA30% | S1-0260 | POFA30% | compressive_strengths | Air and water curing; results not separated by curing method | 4 | Sample preparation, continuing on page 5
S1-0371:RBP-0:EV1 | S1-0371:RBP-0 | S1-0371 | RBP-0 | cement_kg_m3; other_binders; waste_binder_kg_m3; fine_aggregate_kg_m3; water_kg_m3; admixtures | PC 711.4; SF 54.7; US 328.3; RBP 0.0; Sand 1132.2; Water 197.0; SP 6.6; F 156; all kg/m3 | 2 | Table 1, column headings and RBP-0 row
S1-0371:RBP-0:EV2 | S1-0371:RBP-0 | S1-0371 | RBP-0 | replacement_target; replacement_basis | Replacement of cement, silica fume and slag powder binder by mass | 1 | Section 2.1
S1-0371:RBP-0:EV3 | S1-0371:RBP-0 | S1-0371 | RBP-0 | replacement_pct_reported | 0% | 2 | Fig. 1(a), horizontal axis
S1-0371:RBP-0:EV4 | S1-0371:RBP-0 | S1-0371 | RBP-0 | cement_type; other_binders; fine_aggregate_kg_m3; admixtures | PI 52.5 Portland cement; silica fume; ultrafine slag powder; ISO standard sand; polycarboxylate-based superplasticizer; copper-coated steel fibres | 1 | Section 2.1
S1-0371:RBP-0:EV5 | S1-0371:RBP-0 | S1-0371 | RBP-0 | compressive_strengths.age_days; compressive_strengths.specimen | 28 days; 40 mm × 40 mm × 40 mm cube | 2 | Section 2.2
S1-0371:RBP-0:EV6 | S1-0371:RBP-0 | S1-0371 | RBP-0 | paired_control_id | RBP-0 is the reference group | 3 | Section 3.2
S1-0371:RBP-0:EV7 | S1-0371:RBP-0 | S1-0371 | RBP-0 | derived_qc.binder_kg_m3; fine_aggregate_kg_m3; admixtures | binder-to-sand ratio 1.0; steel fibres 2% by volume | 1 | Section 2.1
S1-0371:RBP-10:EV1 | S1-0371:RBP-10 | S1-0371 | RBP-10 | cement_kg_m3; other_binders; waste_binder_kg_m3; fine_aggregate_kg_m3; water_kg_m3; admixtures | PC 640.2; SF 49.2; US 295.5; RBP 109.4; Sand 1132.2; Water 202.5; SP 7.7; F 156; all kg/m3 | 2 | Table 1, column headings and RBP-10 row
S1-0371:RBP-10:EV2 | S1-0371:RBP-10 | S1-0371 | RBP-10 | replacement_target; replacement_basis | Total ternary binder replacement by mass | 1 | Section 2.1
S1-0371:RBP-10:EV3 | S1-0371:RBP-10 | S1-0371 | RBP-10 | replacement_pct_reported | 10% | 2 | Fig. 1(a), horizontal axis
S1-0371:RBP-10:EV4 | S1-0371:RBP-10 | S1-0371 | RBP-10 | cement_type | PI 52.5 Portland cement | 1 | Section 2.1
S1-0371:RBP-10:EV5 | S1-0371:RBP-10 | S1-0371 | RBP-10 | compressive_strengths.age_days; compressive_strengths.specimen | 28 days; 40 mm × 40 mm × 40 mm cube | 2 | Sections 2.2 and 3.1
S1-0371:RBP-10:EV6 | S1-0371:RBP-10 | S1-0371 | RBP-10 | paired_control_id | RBP-0 | 3 | Section 3.2
S1-0371:RBP-10:EV7 | S1-0371:RBP-10 | S1-0371 | RBP-10 | derived_qc.binder_kg_m3; fine_aggregate_kg_m3; admixtures | binder-to-sand ratio 1.0; steel fibres 2% by volume | 1 | Section 2.1
S1-0371:RBP-20:EV1 | S1-0371:RBP-20 | S1-0371 | RBP-20 | cement_kg_m3; other_binders; waste_binder_kg_m3; fine_aggregate_kg_m3; water_kg_m3; admixtures | PC 569.1; SF 43.8; US 262.7; RBP 218.9; Sand 1132.2; Water 207.9; SP 8.8; F 156; all kg/m3 | 2 | Table 1, column headings and RBP-20 row
S1-0371:RBP-20:EV2 | S1-0371:RBP-20 | S1-0371 | RBP-20 | replacement_target; replacement_basis | Total ternary binder replacement by mass | 1 | Section 2.1
S1-0371:RBP-20:EV3 | S1-0371:RBP-20 | S1-0371 | RBP-20 | replacement_pct_reported | 20% | 2 | Fig. 1(a), horizontal axis
S1-0371:RBP-20:EV4 | S1-0371:RBP-20 | S1-0371 | RBP-20 | cement_type | PI 52.5 Portland cement | 1 | Section 2.1
S1-0371:RBP-20:EV5 | S1-0371:RBP-20 | S1-0371 | RBP-20 | compressive_strengths.age_days; compressive_strengths.specimen | 28 days; 40 mm × 40 mm × 40 mm cube | 2 | Sections 2.2 and 3.1
S1-0371:RBP-20:EV6 | S1-0371:RBP-20 | S1-0371 | RBP-20 | paired_control_id | RBP-0 | 3 | Section 3.2
S1-0371:RBP-20:EV7 | S1-0371:RBP-20 | S1-0371 | RBP-20 | derived_qc.binder_kg_m3; fine_aggregate_kg_m3; admixtures | binder-to-sand ratio 1.0; steel fibres 2% by volume | 1 | Section 2.1
S1-0371:RBP-30:EV1 | S1-0371:RBP-30 | S1-0371 | RBP-30 | cement_kg_m3; other_binders; waste_binder_kg_m3; fine_aggregate_kg_m3; water_kg_m3; admixtures | PC 498.0; SF 38.3; US 229.8; RBP 328.3; Sand 1132.2; Water 213.4; SP 9.8; F 156; all kg/m3 | 2 | Table 1, column headings and RBP-30 row
S1-0371:RBP-30:EV2 | S1-0371:RBP-30 | S1-0371 | RBP-30 | replacement_target; replacement_basis | Total ternary binder replacement by mass | 1 | Section 2.1
S1-0371:RBP-30:EV3 | S1-0371:RBP-30 | S1-0371 | RBP-30 | replacement_pct_reported | 30% | 2 | Fig. 1(a), horizontal axis
S1-0371:RBP-30:EV4 | S1-0371:RBP-30 | S1-0371 | RBP-30 | cement_type | PI 52.5 Portland cement | 1 | Section 2.1
S1-0371:RBP-30:EV5 | S1-0371:RBP-30 | S1-0371 | RBP-30 | compressive_strengths.age_days; compressive_strengths.specimen | 28 days; 40 mm × 40 mm × 40 mm cube | 2 | Sections 2.2 and 3.1
S1-0371:RBP-30:EV6 | S1-0371:RBP-30 | S1-0371 | RBP-30 | paired_control_id | RBP-0 | 3 | Section 3.2
S1-0371:RBP-30:EV7 | S1-0371:RBP-30 | S1-0371 | RBP-30 | derived_qc.binder_kg_m3; fine_aggregate_kg_m3; admixtures | binder-to-sand ratio 1.0; steel fibres 2% by volume | 1 | Section 2.1
S1-0371:RBP-40:EV1 | S1-0371:RBP-40 | S1-0371 | RBP-40 | cement_kg_m3; other_binders; waste_binder_kg_m3; fine_aggregate_kg_m3; water_kg_m3; admixtures | PC 426.8; SF 32.8; US 197.0; RBP 437.8; Sand 1132.2; Water 218.9; SP 10.9; F 156; all kg/m3 | 2 | Table 1, column headings and RBP-40 row
S1-0371:RBP-40:EV2 | S1-0371:RBP-40 | S1-0371 | RBP-40 | replacement_target; replacement_basis; replacement_pct_reported | 40% total ternary binder replacement by mass | 1 | Section 2.1
S1-0371:RBP-40:EV3 | S1-0371:RBP-40 | S1-0371 | RBP-40 | cement_type | PI 52.5 Portland cement | 1 | Section 2.1
S1-0371:RBP-40:EV4 | S1-0371:RBP-40 | S1-0371 | RBP-40 | compressive_strengths.age_days; compressive_strengths.specimen | 28 days; 40 mm × 40 mm × 40 mm cube | 2 | Section 2.2
S1-0371:RBP-40:EV5 | S1-0371:RBP-40 | S1-0371 | RBP-40 | compressive_strengths.strength_MPa | 123.5 MPa at 40% RBP | 2 | Section 3.1, description of Fig. 1(a)
S1-0371:RBP-40:EV6 | S1-0371:RBP-40 | S1-0371 | RBP-40 | paired_control_id | RBP-0 | 3 | Section 3.2
S1-0371:RBP-40:EV7 | S1-0371:RBP-40 | S1-0371 | RBP-40 | derived_qc.binder_kg_m3; fine_aggregate_kg_m3; admixtures | binder-to-sand ratio 1.0; steel fibres 2% by volume | 1 | Section 2.1
S1-0470:R0W35:EV1 | S1-0470:R0W35 | S1-0470 | R0W35 | cement_kg_m3; replacement_pct_reported; replacement_basis; waste_binder_kg_m3; fine_aggregate_kg_m3; coarse_aggregate_kg_m3 | Cement 480 kg/m3; RHA 0 wt%; RHA 0 kg/m3; fine aggregates 860 kg/m3; coarse aggregates 1100 kg/m3 | 8 | Table 3, R0W35 row
S1-0470:R0W35:EV2 | S1-0470:R0W35 | S1-0470 | R0W35 | water_binder_ratio_reported | 0.35 | 8 | Table 3, R0W35, W/B
S1-0470:R0W35:EV3 | S1-0470:R0W35 | S1-0470 | R0W35 | paired_control_id | Reference mix | 7 | Section 2.2
S1-0470:R0W35:EV4 | S1-0470:R0W35 | S1-0470 | R0W35 | replacement_target | cement | 1 | Abstract
S1-0470:R0W35:EV5 | S1-0470:R0W35 | S1-0470 | R0W35 | cement_type; admixtures | Type II Portland cement; no chemical admixtures | 5 | Section 2.1
S1-0470:R0W35:EV6 | S1-0470:R0W35 | S1-0470 | R0W35 | compressive_strengths.specimen; compressive_strengths.age_days; compressive_strengths.replicate_n | 100 mm cubes; 28, 56, 90 and 120 days; 3 samples per mixture | 9 | Section 2.2, compressive-strength testing
S1-0470:R0W45:EV1 | S1-0470:R0W45 | S1-0470 | R0W45 | cement_kg_m3; replacement_pct_reported; replacement_basis; waste_binder_kg_m3; fine_aggregate_kg_m3; coarse_aggregate_kg_m3 | Cement 480 kg/m3; RHA 0 wt%; RHA 0 kg/m3; fine aggregates 860 kg/m3; coarse aggregates 1100 kg/m3 | 8 | Table 3, R0W45 row
S1-0470:R0W45:EV2 | S1-0470:R0W45 | S1-0470 | R0W45 | water_binder_ratio_reported | 0.45 | 8 | Table 3, R0W45, W/B
S1-0470:R0W45:EV3 | S1-0470:R0W45 | S1-0470 | R0W45 | paired_control_id | Reference mix | 7 | Section 2.2
S1-0470:R0W45:EV4 | S1-0470:R0W45 | S1-0470 | R0W45 | replacement_target | cement | 1 | Abstract
S1-0470:R0W45:EV5 | S1-0470:R0W45 | S1-0470 | R0W45 | cement_type; admixtures | Type II Portland cement; no chemical admixtures | 5 | Section 2.1
S1-0470:R0W45:EV6 | S1-0470:R0W45 | S1-0470 | R0W45 | compressive_strengths.specimen; compressive_strengths.age_days; compressive_strengths.replicate_n | 100 mm cubes; 28, 56, 90 and 120 days; 3 samples per mixture | 9 | Section 2.2, compressive-strength testing
S1-0470:R0W50:EV1 | S1-0470:R0W50 | S1-0470 | R0W50 | cement_kg_m3; replacement_pct_reported; replacement_basis; waste_binder_kg_m3; fine_aggregate_kg_m3; coarse_aggregate_kg_m3 | Cement 480 kg/m3; RHA 0 wt%; RHA 0 kg/m3; fine aggregates 860 kg/m3; coarse aggregates 1100 kg/m3 | 8 | Table 3, R0W50 row
S1-0470:R0W50:EV2 | S1-0470:R0W50 | S1-0470 | R0W50 | water_binder_ratio_reported | 0.5 | 8 | Table 3, R0W50, W/B
S1-0470:R0W50:EV3 | S1-0470:R0W50 | S1-0470 | R0W50 | paired_control_id | Reference mix | 7 | Section 2.2
S1-0470:R0W50:EV4 | S1-0470:R0W50 | S1-0470 | R0W50 | replacement_target | cement | 1 | Abstract
S1-0470:R0W50:EV5 | S1-0470:R0W50 | S1-0470 | R0W50 | cement_type; admixtures | Type II Portland cement; no chemical admixtures | 5 | Section 2.1
S1-0470:R0W50:EV6 | S1-0470:R0W50 | S1-0470 | R0W50 | compressive_strengths.specimen; compressive_strengths.age_days; compressive_strengths.replicate_n | 100 mm cubes; 28, 56, 90 and 120 days; 3 samples per mixture | 9 | Section 2.2, compressive-strength testing
S1-0470:R0W50:EV7 | S1-0470:R0W50 | S1-0470 | R0W50 | mix_id | R0W50 is also the LCA strength-normalization reference | 11 | Section 2.4.2
S1-0470:R10W35:EV1 | S1-0470:R10W35 | S1-0470 | R10W35 | cement_kg_m3; replacement_pct_reported; replacement_basis; waste_binder_kg_m3; fine_aggregate_kg_m3; coarse_aggregate_kg_m3 | Cement 432 kg/m3; RHA 10 wt%; RHA 48 kg/m3; fine aggregates 860 kg/m3; coarse aggregates 1100 kg/m3 | 8 | Table 3, R10W35 row
S1-0470:R10W35:EV2 | S1-0470:R10W35 | S1-0470 | R10W35 | water_binder_ratio_reported | 0.35 | 8 | Table 3, R10W35, W/B
S1-0470:R10W35:EV3 | S1-0470:R10W35 | S1-0470 | R10W35 | paired_control_id | R0W35; matched reference at W/B 0.35 | 8 | Table 3, R0W35 and R10W35 rows; reference IDs identified on page 7
S1-0470:R10W35:EV4 | S1-0470:R10W35 | S1-0470 | R10W35 | replacement_target | cement | 23 | Section 3.5
S1-0470:R10W35:EV5 | S1-0470:R10W35 | S1-0470 | R10W35 | cement_type; admixtures | Type II Portland cement; no chemical admixtures | 5 | Section 2.1
S1-0470:R10W35:EV6 | S1-0470:R10W35 | S1-0470 | R10W35 | compressive_strengths.specimen; compressive_strengths.age_days; compressive_strengths.replicate_n | 100 mm cubes; 28, 56, 90 and 120 days; 3 samples per mixture | 9 | Section 2.2, compressive-strength testing
S1-0470:R10W45:EV1 | S1-0470:R10W45 | S1-0470 | R10W45 | cement_kg_m3; replacement_pct_reported; replacement_basis; waste_binder_kg_m3; fine_aggregate_kg_m3; coarse_aggregate_kg_m3 | Cement 432 kg/m3; RHA 10 wt%; RHA 48 kg/m3; fine aggregates 860 kg/m3; coarse aggregates 1100 kg/m3 | 8 | Table 3, R10W45 row
S1-0470:R10W45:EV2 | S1-0470:R10W45 | S1-0470 | R10W45 | water_binder_ratio_reported | 0.45 | 8 | Table 3, R10W45, W/B
S1-0470:R10W45:EV3 | S1-0470:R10W45 | S1-0470 | R10W45 | paired_control_id | R0W45; matched reference at W/B 0.45 | 8 | Table 3, R0W45 and R10W45 rows; reference IDs identified on page 7
S1-0470:R10W45:EV4 | S1-0470:R10W45 | S1-0470 | R10W45 | replacement_target | cement | 23 | Section 3.5
S1-0470:R10W45:EV5 | S1-0470:R10W45 | S1-0470 | R10W45 | cement_type; admixtures | Type II Portland cement; no chemical admixtures | 5 | Section 2.1
S1-0470:R10W45:EV6 | S1-0470:R10W45 | S1-0470 | R10W45 | compressive_strengths.specimen; compressive_strengths.age_days; compressive_strengths.replicate_n | 100 mm cubes; 28, 56, 90 and 120 days; 3 samples per mixture | 9 | Section 2.2, compressive-strength testing
S1-0470:R10W50:EV1 | S1-0470:R10W50 | S1-0470 | R10W50 | cement_kg_m3; replacement_pct_reported; replacement_basis; waste_binder_kg_m3; fine_aggregate_kg_m3; coarse_aggregate_kg_m3 | Cement 432 kg/m3; RHA 10 wt%; RHA 48 kg/m3; fine aggregates 860 kg/m3; coarse aggregates 1100 kg/m3 | 8 | Table 3, R10W50 row
S1-0470:R10W50:EV2 | S1-0470:R10W50 | S1-0470 | R10W50 | water_binder_ratio_reported | 0.5 | 8 | Table 3, R10W50, W/B
S1-0470:R10W50:EV3 | S1-0470:R10W50 | S1-0470 | R10W50 | paired_control_id | R0W50; matched reference at W/B 0.5 | 8 | Table 3, R0W50 and R10W50 rows; reference IDs identified on page 7
S1-0470:R10W50:EV4 | S1-0470:R10W50 | S1-0470 | R10W50 | replacement_target | cement | 23 | Section 3.5
S1-0470:R10W50:EV5 | S1-0470:R10W50 | S1-0470 | R10W50 | cement_type; admixtures | Type II Portland cement; no chemical admixtures | 5 | Section 2.1
S1-0470:R10W50:EV6 | S1-0470:R10W50 | S1-0470 | R10W50 | compressive_strengths.specimen; compressive_strengths.age_days; compressive_strengths.replicate_n | 100 mm cubes; 28, 56, 90 and 120 days; 3 samples per mixture | 9 | Section 2.2, compressive-strength testing
S1-0470:R15W35:EV1 | S1-0470:R15W35 | S1-0470 | R15W35 | cement_kg_m3; replacement_pct_reported; replacement_basis; waste_binder_kg_m3; fine_aggregate_kg_m3; coarse_aggregate_kg_m3 | Cement 408 kg/m3; RHA 15 wt%; RHA 72 kg/m3; fine aggregates 860 kg/m3; coarse aggregates 1100 kg/m3 | 8 | Table 3, R15W35 row
S1-0470:R15W35:EV2 | S1-0470:R15W35 | S1-0470 | R15W35 | water_binder_ratio_reported | 0.35 | 8 | Table 3, R15W35, W/B
S1-0470:R15W35:EV3 | S1-0470:R15W35 | S1-0470 | R15W35 | paired_control_id | R0W35; matched reference at W/B 0.35 | 8 | Table 3, R0W35 and R15W35 rows; reference IDs identified on page 7
S1-0470:R15W35:EV4 | S1-0470:R15W35 | S1-0470 | R15W35 | replacement_target | cement | 25 | Section 4
S1-0470:R15W35:EV5 | S1-0470:R15W35 | S1-0470 | R15W35 | cement_type; admixtures | Type II Portland cement; no chemical admixtures | 5 | Section 2.1
S1-0470:R15W35:EV6 | S1-0470:R15W35 | S1-0470 | R15W35 | compressive_strengths.specimen; compressive_strengths.age_days; compressive_strengths.replicate_n | 100 mm cubes; 28, 56, 90 and 120 days; 3 samples per mixture | 9 | Section 2.2, compressive-strength testing
S1-0470:R15W45:EV1 | S1-0470:R15W45 | S1-0470 | R15W45 | cement_kg_m3; replacement_pct_reported; replacement_basis; waste_binder_kg_m3; fine_aggregate_kg_m3; coarse_aggregate_kg_m3 | Cement 408 kg/m3; RHA 15 wt%; RHA 72 kg/m3; fine aggregates 860 kg/m3; coarse aggregates 1100 kg/m3 | 8 | Table 3, R15W45 row
S1-0470:R15W45:EV2 | S1-0470:R15W45 | S1-0470 | R15W45 | water_binder_ratio_reported | 0.45 | 8 | Table 3, R15W45, W/B
S1-0470:R15W45:EV3 | S1-0470:R15W45 | S1-0470 | R15W45 | paired_control_id | R0W45; matched reference at W/B 0.45 | 8 | Table 3, R0W45 and R15W45 rows; reference IDs identified on page 7
S1-0470:R15W45:EV4 | S1-0470:R15W45 | S1-0470 | R15W45 | replacement_target | cement | 25 | Section 4
S1-0470:R15W45:EV5 | S1-0470:R15W45 | S1-0470 | R15W45 | cement_type; admixtures | Type II Portland cement; no chemical admixtures | 5 | Section 2.1
S1-0470:R15W45:EV6 | S1-0470:R15W45 | S1-0470 | R15W45 | compressive_strengths.specimen; compressive_strengths.age_days; compressive_strengths.replicate_n | 100 mm cubes; 28, 56, 90 and 120 days; 3 samples per mixture | 9 | Section 2.2, compressive-strength testing
S1-0470:R15W50:EV1 | S1-0470:R15W50 | S1-0470 | R15W50 | cement_kg_m3; replacement_pct_reported; replacement_basis; waste_binder_kg_m3; fine_aggregate_kg_m3; coarse_aggregate_kg_m3 | Cement 408 kg/m3; RHA 15 wt%; RHA 72 kg/m3; fine aggregates 860 kg/m3; coarse aggregates 1100 kg/m3 | 8 | Table 3, R15W50 row
S1-0470:R15W50:EV2 | S1-0470:R15W50 | S1-0470 | R15W50 | water_binder_ratio_reported | 0.5 | 8 | Table 3, R15W50, W/B
S1-0470:R15W50:EV3 | S1-0470:R15W50 | S1-0470 | R15W50 | paired_control_id | R0W50; matched reference at W/B 0.5 | 8 | Table 3, R0W50 and R15W50 rows; reference IDs identified on page 7
S1-0470:R15W50:EV4 | S1-0470:R15W50 | S1-0470 | R15W50 | replacement_target | cement | 25 | Section 4
S1-0470:R15W50:EV5 | S1-0470:R15W50 | S1-0470 | R15W50 | cement_type; admixtures | Type II Portland cement; no chemical admixtures | 5 | Section 2.1
S1-0470:R15W50:EV6 | S1-0470:R15W50 | S1-0470 | R15W50 | compressive_strengths.specimen; compressive_strengths.age_days; compressive_strengths.replicate_n | 100 mm cubes; 28, 56, 90 and 120 days; 3 samples per mixture | 9 | Section 2.2, compressive-strength testing
S1-0470:R20W35:EV1 | S1-0470:R20W35 | S1-0470 | R20W35 | cement_kg_m3; replacement_pct_reported; replacement_basis; waste_binder_kg_m3; fine_aggregate_kg_m3; coarse_aggregate_kg_m3 | Cement 384 kg/m3; RHA 20 wt%; RHA 96 kg/m3; fine aggregates 860 kg/m3; coarse aggregates 1100 kg/m3 | 8 | Table 3, R20W35 row
S1-0470:R20W35:EV2 | S1-0470:R20W35 | S1-0470 | R20W35 | water_binder_ratio_reported | 0.35 | 8 | Table 3, R20W35, W/B
S1-0470:R20W35:EV3 | S1-0470:R20W35 | S1-0470 | R20W35 | paired_control_id | R0W35; matched reference at W/B 0.35 | 8 | Table 3, R0W35 and R20W35 rows; reference IDs identified on page 7
S1-0470:R20W35:EV4 | S1-0470:R20W35 | S1-0470 | R20W35 | replacement_target | cement | 1 | Abstract
S1-0470:R20W35:EV5 | S1-0470:R20W35 | S1-0470 | R20W35 | cement_type; admixtures | Type II Portland cement; no chemical admixtures | 5 | Section 2.1
S1-0470:R20W35:EV6 | S1-0470:R20W35 | S1-0470 | R20W35 | compressive_strengths.specimen; compressive_strengths.age_days; compressive_strengths.replicate_n | 100 mm cubes; 28, 56, 90 and 120 days; 3 samples per mixture | 9 | Section 2.2, compressive-strength testing
S1-0470:R20W35:EV7 | S1-0470:R20W35 | S1-0470 | R20W35 | compressive_strengths | Up to 13% increase; maximum 47.2 MPa at 28 days | 27 | Section 5, first bullet
S1-0470:R20W45:EV1 | S1-0470:R20W45 | S1-0470 | R20W45 | cement_kg_m3; replacement_pct_reported; replacement_basis; waste_binder_kg_m3; fine_aggregate_kg_m3; coarse_aggregate_kg_m3 | Cement 384 kg/m3; RHA 20 wt%; RHA 96 kg/m3; fine aggregates 860 kg/m3; coarse aggregates 1100 kg/m3 | 8 | Table 3, R20W45 row
S1-0470:R20W45:EV2 | S1-0470:R20W45 | S1-0470 | R20W45 | water_binder_ratio_reported | 0.45 | 8 | Table 3, R20W45, W/B
S1-0470:R20W45:EV3 | S1-0470:R20W45 | S1-0470 | R20W45 | paired_control_id | R0W45; matched reference at W/B 0.45 | 8 | Table 3, R0W45 and R20W45 rows; reference IDs identified on page 7
S1-0470:R20W45:EV4 | S1-0470:R20W45 | S1-0470 | R20W45 | replacement_target | cement | 1 | Abstract
S1-0470:R20W45:EV5 | S1-0470:R20W45 | S1-0470 | R20W45 | cement_type; admixtures | Type II Portland cement; no chemical admixtures | 5 | Section 2.1
S1-0470:R20W45:EV6 | S1-0470:R20W45 | S1-0470 | R20W45 | compressive_strengths.specimen; compressive_strengths.age_days; compressive_strengths.replicate_n | 100 mm cubes; 28, 56, 90 and 120 days; 3 samples per mixture | 9 | Section 2.2, compressive-strength testing
S1-0470:R20W50:EV1 | S1-0470:R20W50 | S1-0470 | R20W50 | cement_kg_m3; replacement_pct_reported; replacement_basis; waste_binder_kg_m3; fine_aggregate_kg_m3; coarse_aggregate_kg_m3 | Cement 384 kg/m3; RHA 20 wt%; RHA 96 kg/m3; fine aggregates 860 kg/m3; coarse aggregates 1100 kg/m3 | 8 | Table 3, R20W50 row
S1-0470:R20W50:EV2 | S1-0470:R20W50 | S1-0470 | R20W50 | water_binder_ratio_reported | 0.5 | 8 | Table 3, R20W50, W/B
S1-0470:R20W50:EV3 | S1-0470:R20W50 | S1-0470 | R20W50 | paired_control_id | R0W50; matched reference at W/B 0.5 | 8 | Table 3, R0W50 and R20W50 rows; reference IDs identified on page 7
S1-0470:R20W50:EV4 | S1-0470:R20W50 | S1-0470 | R20W50 | replacement_target | cement | 1 | Abstract
S1-0470:R20W50:EV5 | S1-0470:R20W50 | S1-0470 | R20W50 | cement_type; admixtures | Type II Portland cement; no chemical admixtures | 5 | Section 2.1
S1-0470:R20W50:EV6 | S1-0470:R20W50 | S1-0470 | R20W50 | compressive_strengths.specimen; compressive_strengths.age_days; compressive_strengths.replicate_n | 100 mm cubes; 28, 56, 90 and 120 days; 3 samples per mixture | 9 | Section 2.2, compressive-strength testing
S1-0555:M0:EV1 | S1-0555:M0 | S1-0555 | M0 | mix_id | OPSC (M0) | 5 | Table 4, control row
S1-0555:M0:EV2 | S1-0555:M0 | S1-0555 | M0 | paired_control_id | M0 is the control | 3 | Section 2.2
S1-0555:M0:EV3 | S1-0555:M0 | S1-0555 | M0 | replacement_pct_reported | 0% by mass | 3 | Section 2.2
S1-0555:M0:EV4 | S1-0555:M0 | S1-0555 | M0 | cement_type | Type I OPC | 3 | Section 2.1
S1-0555:M0:EV5 | S1-0555:M0 | S1-0555 | M0 | cement_kg_m3 | 565 kg/m3 | 5 | Table 4, OPSC (M0), OPC
S1-0555:M0:EV6 | S1-0555:M0 | S1-0555 | M0 | waste_binder_kg_m3 | 0 kg/m3 | 5 | Table 4, OPSC (M0), POFA as binder
S1-0555:M0:EV7 | S1-0555:M0 | S1-0555 | M0 | fine_aggregate_kg_m3 | 960 kg/m3 | 5 | Table 4, OPSC (M0), Sand
S1-0555:M0:EV8 | S1-0555:M0 | S1-0555 | M0 | coarse_aggregate_kg_m3 | 368 kg/m3 OPS | 5 | Table 4, OPSC (M0), OPS as coarse aggregate
S1-0555:M0:EV9 | S1-0555:M0 | S1-0555 | M0 | water_kg_m3 | 170 kg/m3 | 5 | Table 4, OPSC (M0), Water
S1-0555:M0:EV10 | S1-0555:M0 | S1-0555 | M0 | admixtures | 3.4 kg/m3 | 5 | Table 4, OPSC (M0), Super-Plasticizer
S1-0555:M0:EV11 | S1-0555:M0 | S1-0555 | M0 | derived_qc.water_binder_difference | 0.30 | 5 | Table 4, OPSC (M0), Water-binder ratio
S1-0555:M0:EV12 | S1-0555:M0 | S1-0555 | M0 | compressive_strengths.specimen | 100 mm cube; BS EN 12390-3 (2002) | 5 | Section 2.4.1
S1-0555:M0:EV13 | S1-0555:M0 | S1-0555 | M0 | compressive_strengths.specimen | Residual: 400 °C for 2 h; heating rate 2.5 °C/min; cooled before testing | 5 | Section 2.4.4
S1-0555:M0:EV14 | S1-0555:M0 | S1-0555 | M0 | compressive_strengths | Normal sample MN0; heated sample MH0 | 17 | Figure 24 caption
S1-0555:M10:EV1 | S1-0555:M10 | S1-0555 | M10 | paired_control_id | M0 | 3 | Section 2.2
S1-0555:M10:EV2 | S1-0555:M10 | S1-0555 | M10 | replacement_pct_reported | 10% by mass of POFA binder | 3 | Section 2.2
S1-0555:M10:EV3 | S1-0555:M10 | S1-0555 | M10 | cement_type | Type I OPC | 3 | Section 2.1
S1-0555:M10:EV4 | S1-0555:M10 | S1-0555 | M10 | cement_kg_m3 | 508 kg/m3 | 5 | Table 4, M10, OPC
S1-0555:M10:EV5 | S1-0555:M10 | S1-0555 | M10 | waste_binder_kg_m3 | 57 kg/m3 | 5 | Table 4, M10, POFA as binder
S1-0555:M10:EV6 | S1-0555:M10 | S1-0555 | M10 | fine_aggregate_kg_m3 | 960 kg/m3 | 5 | Table 4, M10, Sand
S1-0555:M10:EV7 | S1-0555:M10 | S1-0555 | M10 | coarse_aggregate_kg_m3 | 368 kg/m3 OPS | 5 | Table 4, M10, OPS as coarse aggregate
S1-0555:M10:EV8 | S1-0555:M10 | S1-0555 | M10 | water_kg_m3 | 170 kg/m3 | 5 | Table 4, M10, Water
S1-0555:M10:EV9 | S1-0555:M10 | S1-0555 | M10 | admixtures | 3.4 kg/m3 | 5 | Table 4, M10, Super-Plasticizer
S1-0555:M10:EV10 | S1-0555:M10 | S1-0555 | M10 | derived_qc.water_binder_difference | 0.30 | 5 | Table 4, M10, Water-binder ratio
S1-0555:M10:EV11 | S1-0555:M10 | S1-0555 | M10 | derived_qc.co_intervention | M0 and M10: SP dosage 0.6%; identical sand, OPS and water masses | 7 | Section 3.2; supported by Table 4, page 5
S1-0555:M10:EV12 | S1-0555:M10 | S1-0555 | M10 | compressive_strengths.specimen | 100 mm cube; BS EN 12390-3 (2002) | 5 | Section 2.4.1
S1-0555:M10:EV13 | S1-0555:M10 | S1-0555 | M10 | compressive_strengths.specimen | Residual: 400 °C for 2 h; heating rate 2.5 °C/min; cooled before testing | 5 | Section 2.4.4
S1-0555:M10:EV14 | S1-0555:M10 | S1-0555 | M10 | compressive_strengths | Normal sample MN10; heated sample MH10 | 17 | Figure 24 caption
S1-0555:M30:EV1 | S1-0555:M30 | S1-0555 | M30 | paired_control_id | M0 | 3 | Section 2.2
S1-0555:M30:EV2 | S1-0555:M30 | S1-0555 | M30 | replacement_pct_reported | 30% by mass of POFA binder | 3 | Section 2.2
S1-0555:M30:EV3 | S1-0555:M30 | S1-0555 | M30 | cement_type | Type I OPC | 3 | Section 2.1
S1-0555:M30:EV4 | S1-0555:M30 | S1-0555 | M30 | cement_kg_m3 | 395 kg/m3 | 5 | Table 4, M30, OPC
S1-0555:M30:EV5 | S1-0555:M30 | S1-0555 | M30 | waste_binder_kg_m3 | 170 kg/m3 | 5 | Table 4, M30, POFA as binder
S1-0555:M30:EV6 | S1-0555:M30 | S1-0555 | M30 | fine_aggregate_kg_m3 | 960 kg/m3 | 5 | Table 4, M30, Sand
S1-0555:M30:EV7 | S1-0555:M30 | S1-0555 | M30 | coarse_aggregate_kg_m3 | 368 kg/m3 OPS | 5 | Table 4, M30, OPS as coarse aggregate
S1-0555:M30:EV8 | S1-0555:M30 | S1-0555 | M30 | water_kg_m3 | 170 kg/m3 | 5 | Table 4, M30, Water
S1-0555:M30:EV9 | S1-0555:M30 | S1-0555 | M30 | admixtures | 4.9 kg/m3 | 5 | Table 4, M30, Super-Plasticizer
S1-0555:M30:EV10 | S1-0555:M30 | S1-0555 | M30 | derived_qc.water_binder_difference | 0.30 | 5 | Table 4, M30, Water-binder ratio
S1-0555:M30:EV11 | S1-0555:M30 | S1-0555 | M30 | admixtures | Initial SP dosage 0.6% by binder mass; agglomeration observed | 7 | Section 3.2
S1-0555:M30:EV12 | S1-0555:M30 | S1-0555 | M30 | admixtures | Final SP dosage described as 0.85% by binder mass | 8 | Section 3.2
S1-0555:M30:EV13 | S1-0555:M30 | S1-0555 | M30 | compressive_strengths.specimen | 100 mm cube; BS EN 12390-3 (2002) | 5 | Section 2.4.1
S1-0555:M30:EV14 | S1-0555:M30 | S1-0555 | M30 | compressive_strengths.specimen | Residual: 400 °C for 2 h; heating rate 2.5 °C/min; cooled before testing | 5 | Section 2.4.4
S1-0555:M30:EV15 | S1-0555:M30 | S1-0555 | M30 | compressive_strengths | 365-day strength 2.68% below M0 | 20 | Conclusion 6; also page 19, Section 3.9
S1-0555:M30:EV16 | S1-0555:M30 | S1-0555 | M30 | compressive_strengths | Normal sample MN30; heated sample MH30 | 17 | Figure 24 caption
S1-0555:M50:EV1 | S1-0555:M50 | S1-0555 | M50 | paired_control_id | M0 | 3 | Section 2.2
S1-0555:M50:EV2 | S1-0555:M50 | S1-0555 | M50 | replacement_pct_reported | 50% by mass of POFA binder | 3 | Section 2.2
S1-0555:M50:EV3 | S1-0555:M50 | S1-0555 | M50 | cement_type | Type I OPC | 3 | Section 2.1
S1-0555:M50:EV4 | S1-0555:M50 | S1-0555 | M50 | cement_kg_m3 | 283 kg/m3 | 5 | Table 4, M50, OPC
S1-0555:M50:EV5 | S1-0555:M50 | S1-0555 | M50 | waste_binder_kg_m3 | 282 kg/m3 | 5 | Table 4, M50, POFA as binder
S1-0555:M50:EV6 | S1-0555:M50 | S1-0555 | M50 | fine_aggregate_kg_m3 | 960 kg/m3 | 5 | Table 4, M50, Sand
S1-0555:M50:EV7 | S1-0555:M50 | S1-0555 | M50 | coarse_aggregate_kg_m3 | 368 kg/m3 OPS | 5 | Table 4, M50, OPS as coarse aggregate
S1-0555:M50:EV8 | S1-0555:M50 | S1-0555 | M50 | water_kg_m3 | 170 kg/m3 | 5 | Table 4, M50, Water
S1-0555:M50:EV9 | S1-0555:M50 | S1-0555 | M50 | admixtures | 6.2 kg/m3 | 5 | Table 4, M50, Super-Plasticizer
S1-0555:M50:EV10 | S1-0555:M50 | S1-0555 | M50 | derived_qc.water_binder_difference | 0.30 | 5 | Table 4, M50, Water-binder ratio
S1-0555:M50:EV11 | S1-0555:M50 | S1-0555 | M50 | admixtures | Initial SP dosage 0.6% by binder mass; agglomeration observed | 7 | Section 3.2
S1-0555:M50:EV12 | S1-0555:M50 | S1-0555 | M50 | admixtures | Final SP dosage described as 1.10% by binder mass | 8 | Section 3.2
S1-0555:M50:EV13 | S1-0555:M50 | S1-0555 | M50 | compressive_strengths.specimen | 100 mm cube; BS EN 12390-3 (2002) | 5 | Section 2.4.1
S1-0555:M50:EV14 | S1-0555:M50 | S1-0555 | M50 | compressive_strengths.specimen | Residual: 400 °C for 2 h; heating rate 2.5 °C/min; cooled before testing | 5 | Section 2.4.4
S1-0555:M50:EV15 | S1-0555:M50 | S1-0555 | M50 | compressive_strengths | 365-day strength 38.2 MPa; approximately 6.2% below M0 | 11 | Section 3.5
S1-0555:M50:EV16 | S1-0555:M50 | S1-0555 | M50 | compressive_strengths | Normal sample MN50; heated sample MH50 | 17 | Figure 24 caption
S1-0788:CM:EV1 | S1-0788:CM | S1-0788 | CM | mix_id; replacement_pct_reported; paired_control_id | CM (0%); Control Mix | 5 | Table 4; CM column and footnote
S1-0788:CM:EV2 | S1-0788:CM | S1-0788 | CM | replacement_target; replacement_basis; cement_type | Cement replacement by weight; OPC | 5 | Section 2.6
S1-0788:CM:EV3 | S1-0788:CM | S1-0788 | CM | cement_type | Cherat cement factory; ASTM C150 | 2 | Section 2.1
S1-0788:CM:EV4 | S1-0788:CM | S1-0788 | CM | cement_kg_m3; fine_aggregate_kg_m3; coarse_aggregate_kg_m3; water_kg_m3; waste_binder_kg_m3 | For 1 m3: cement 375 kg; fine aggregate 761 kg; coarse aggregate 979 kg; water 206 kg; glass powder 0 kg | 5 | Table 4; CM column, all five numeric rows
S1-0788:CM:EV5 | S1-0788:CM | S1-0788 | CM | derived_qc.water_binder_difference | w/c = 0.55 | 5 | Table 4; footnote
S1-0788:CM:EV6 | S1-0788:CM | S1-0788 | CM | compressive_strengths.specimen | Cylinders; prolonged-curing specimens diameter 152.4 mm and height 304.8 mm | 7 | Section 2.8.2
S1-0788:CM:EV7 | S1-0788:CM | S1-0788 | CM | compressive_strengths | Target compressive strength 20,000 kPa; not an observed strength or stated characteristic value | 1 | Abstract
S1-0788:MWG-10:EV1 | S1-0788:MWG-10 | S1-0788 | MWG-10 | mix_id; replacement_pct_reported; paired_control_id | MWG-10 (10%); CM control (0%) | 5 | Table 4; column headers and footnotes
S1-0788:MWG-10:EV2 | S1-0788:MWG-10 | S1-0788 | MWG-10 | replacement_target; replacement_basis; material_id | WGP replacing OPC by weight | 2 | Section 2
S1-0788:MWG-10:EV3 | S1-0788:MWG-10 | S1-0788 | MWG-10 | cement_type | Cherat cement factory; ASTM C150 | 2 | Section 2.1
S1-0788:MWG-10:EV4 | S1-0788:MWG-10 | S1-0788 | MWG-10 | cement_kg_m3; fine_aggregate_kg_m3; coarse_aggregate_kg_m3; water_kg_m3; waste_binder_kg_m3 | For 1 m3: cement 337.5 kg; fine aggregate 761 kg; coarse aggregate 979 kg; water 206 kg; glass powder 37.5 kg | 5 | Table 4; MWG-10 column, all five numeric rows
S1-0788:MWG-10:EV5 | S1-0788:MWG-10 | S1-0788 | MWG-10 | derived_qc.water_binder_difference | w/c = 0.55 | 5 | Table 4; footnote
S1-0788:MWG-10:EV6 | S1-0788:MWG-10 | S1-0788 | MWG-10 | compressive_strengths.specimen | Prolonged-curing cylinders: diameter 152.4 mm; height 304.8 mm | 7 | Section 2.8.2
S1-0788:MWG-15:EV1 | S1-0788:MWG-15 | S1-0788 | MWG-15 | mix_id; replacement_pct_reported; paired_control_id | MWG-15 (15%); CM control (0%) | 5 | Table 4; column headers and footnotes
S1-0788:MWG-15:EV2 | S1-0788:MWG-15 | S1-0788 | MWG-15 | replacement_target; replacement_basis; material_id | WGP replacing OPC by weight | 2 | Section 2
S1-0788:MWG-15:EV3 | S1-0788:MWG-15 | S1-0788 | MWG-15 | cement_type | Cherat cement factory; ASTM C150 | 2 | Section 2.1
S1-0788:MWG-15:EV4 | S1-0788:MWG-15 | S1-0788 | MWG-15 | cement_kg_m3; fine_aggregate_kg_m3; coarse_aggregate_kg_m3; water_kg_m3; waste_binder_kg_m3 | For 1 m3: cement 318.7 kg; fine aggregate 761 kg; coarse aggregate 979 kg; water 206 kg; glass powder 56.3 kg | 5 | Table 4; MWG-15 column, all five numeric rows
S1-0788:MWG-15:EV5 | S1-0788:MWG-15 | S1-0788 | MWG-15 | derived_qc.water_binder_difference | w/c = 0.55 | 5 | Table 4; footnote
S1-0788:MWG-15:EV6 | S1-0788:MWG-15 | S1-0788 | MWG-15 | compressive_strengths.specimen | Prolonged-curing cylinders: diameter 152.4 mm; height 304.8 mm | 7 | Section 2.8.2
S1-0788:MWG-20:EV1 | S1-0788:MWG-20 | S1-0788 | MWG-20 | mix_id; replacement_pct_reported; paired_control_id | MWG-20 (20%); CM control (0%) | 5 | Table 4; column headers and footnotes
S1-0788:MWG-20:EV2 | S1-0788:MWG-20 | S1-0788 | MWG-20 | replacement_target; replacement_basis; material_id | WGP replacing OPC by weight | 2 | Section 2
S1-0788:MWG-20:EV3 | S1-0788:MWG-20 | S1-0788 | MWG-20 | cement_type | Cherat cement factory; ASTM C150 | 2 | Section 2.1
S1-0788:MWG-20:EV4 | S1-0788:MWG-20 | S1-0788 | MWG-20 | cement_kg_m3; fine_aggregate_kg_m3; coarse_aggregate_kg_m3; water_kg_m3; waste_binder_kg_m3 | For 1 m3: cement 300 kg; fine aggregate 761 kg; coarse aggregate 979 kg; water 206 kg; glass powder 75 kg | 5 | Table 4; MWG-20 column, all five numeric rows
S1-0788:MWG-20:EV5 | S1-0788:MWG-20 | S1-0788 | MWG-20 | derived_qc.water_binder_difference | w/c = 0.55 | 5 | Table 4; footnote
S1-0788:MWG-20:EV6 | S1-0788:MWG-20 | S1-0788 | MWG-20 | compressive_strengths.specimen | Prolonged-curing cylinders: diameter 152.4 mm; height 304.8 mm | 7 | Section 2.8.2
S1-0788:MWG-25:EV1 | S1-0788:MWG-25 | S1-0788 | MWG-25 | mix_id; replacement_pct_reported; paired_control_id | MWG-25 (25%); CM control (0%) | 5 | Table 4; column headers and footnotes
S1-0788:MWG-25:EV2 | S1-0788:MWG-25 | S1-0788 | MWG-25 | replacement_target; replacement_basis; material_id | WGP replacing OPC by weight | 2 | Section 2
S1-0788:MWG-25:EV3 | S1-0788:MWG-25 | S1-0788 | MWG-25 | cement_type | Cherat cement factory; ASTM C150 | 2 | Section 2.1
S1-0788:MWG-25:EV4 | S1-0788:MWG-25 | S1-0788 | MWG-25 | cement_kg_m3; fine_aggregate_kg_m3; coarse_aggregate_kg_m3; water_kg_m3; waste_binder_kg_m3 | For 1 m3: cement 218.2 kg; fine aggregate 761 kg; coarse aggregate 979 kg; water 206 kg; glass powder 93.8 kg | 5 | Table 4; MWG-25 column, all five numeric rows; cement value confirmed in supplied image
S1-0788:MWG-25:EV5 | S1-0788:MWG-25 | S1-0788 | MWG-25 | derived_qc.water_binder_difference | w/c = 0.55 | 5 | Table 4; footnote
S1-0788:MWG-25:EV6 | S1-0788:MWG-25 | S1-0788 | MWG-25 | compressive_strengths.specimen | Prolonged-curing cylinders: diameter 152.4 mm; height 304.8 mm | 7 | Section 2.8.2
S1-0788:MWG-25:EV7 | S1-0788:MWG-25 | S1-0788 | MWG-25 | compressive_strengths | Abstract reports up to 10% reduction at 25% replacement under 28-day curing; not an absolute strength observation | 1 | Abstract; inconsistent with plotted 28-day comparisons
S1-0788:MWG-30:EV1 | S1-0788:MWG-30 | S1-0788 | MWG-30 | mix_id; replacement_pct_reported; paired_control_id | MWG-30 (30%); CM control (0%) | 5 | Table 4; column headers and footnotes
S1-0788:MWG-30:EV2 | S1-0788:MWG-30 | S1-0788 | MWG-30 | replacement_target; replacement_basis; material_id | WGP replacing OPC by weight | 2 | Section 2
S1-0788:MWG-30:EV3 | S1-0788:MWG-30 | S1-0788 | MWG-30 | cement_type | Cherat cement factory; ASTM C150 | 2 | Section 2.1
S1-0788:MWG-30:EV4 | S1-0788:MWG-30 | S1-0788 | MWG-30 | cement_kg_m3; fine_aggregate_kg_m3; coarse_aggregate_kg_m3; water_kg_m3; waste_binder_kg_m3 | For 1 m3: cement 262.5 kg; fine aggregate 761 kg; coarse aggregate 979 kg; water 206 kg; glass powder 112.5 kg | 5 | Table 4; MWG-30 column, all five numeric rows
S1-0788:MWG-30:EV5 | S1-0788:MWG-30 | S1-0788 | MWG-30 | derived_qc.water_binder_difference | w/c = 0.55 | 5 | Table 4; footnote
S1-0788:MWG-30:EV6 | S1-0788:MWG-30 | S1-0788 | MWG-30 | compressive_strengths.specimen | Prolonged-curing cylinders: diameter 152.4 mm; height 304.8 mm | 7 | Section 2.8.2
S1-0788:MWG-35:EV1 | S1-0788:MWG-35 | S1-0788 | MWG-35 | mix_id; replacement_pct_reported; paired_control_id | MWG-35 (35%); CM control (0%) | 5 | Table 4; column headers and footnotes
S1-0788:MWG-35:EV2 | S1-0788:MWG-35 | S1-0788 | MWG-35 | replacement_target; replacement_basis; material_id | WGP replacing OPC by weight | 2 | Section 2
S1-0788:MWG-35:EV3 | S1-0788:MWG-35 | S1-0788 | MWG-35 | cement_type | Cherat cement factory; ASTM C150 | 2 | Section 2.1
S1-0788:MWG-35:EV4 | S1-0788:MWG-35 | S1-0788 | MWG-35 | cement_kg_m3; fine_aggregate_kg_m3; coarse_aggregate_kg_m3; water_kg_m3; waste_binder_kg_m3 | For 1 m3: cement 243.75 kg; fine aggregate 761 kg; coarse aggregate 979 kg; water 206 kg; glass powder 131.25 kg | 5 | Table 4; MWG-35 column, all five numeric rows
S1-0788:MWG-35:EV5 | S1-0788:MWG-35 | S1-0788 | MWG-35 | derived_qc.water_binder_difference | w/c = 0.55 | 5 | Table 4; footnote
S1-0788:MWG-35:EV6 | S1-0788:MWG-35 | S1-0788 | MWG-35 | compressive_strengths.specimen | Prolonged-curing cylinders: diameter 152.4 mm; height 304.8 mm | 7 | Section 2.8.2
S1-0788:MWG-35:EV7 | S1-0788:MWG-35 | S1-0788 | MWG-35 | compressive_strengths | Relative decreases: 65%, 59%, 56%, 55% at 3, 7, 14, 28 days; no additional absolute strengths | 10 | Conclusions; third bullet
S1-0890:01:EV1 | S1-0890:01 | S1-0890 | 01 | replacement_pct_reported; cement_kg_m3; waste_binder_kg_m3; fine_aggregate_kg_m3; coarse_aggregate_kg_m3; water_kg_m3 | ID 01; SCBA + LSF: 0% + 0%; F.A & CA: 100%; Cement: 100%; Water-cement ratio (%): 0.56 | 2 | Table I, row 01
S1-0890:01:EV2 | S1-0890:01 | S1-0890 | 01 | replacement_target; replacement_basis | 0% combined replacement by weight of cement | 1 | Abstract
S1-0890:01:EV3 | S1-0890:01 | S1-0890 | 01 | cement_kg_m3; fine_aggregate_kg_m3; coarse_aggregate_kg_m3; water_kg_m3 | Mix proportion 1:1.5:3; water/cement ratio 0.56; no absolute batch masses or yield reported | 2 | Section II and Table I footnote
S1-0890:01:EV4 | S1-0890:01 | S1-0890 | 01 | cement_type | OPC | 2 | Section III.A
S1-0890:01:EV5 | S1-0890:01 | S1-0890 | 01 | compressive_strengths.specimen; compressive_strengths.age_days; compressive_strengths.replicate_n; compressive_strengths.basis | 100 × 100 × 100 mm cubes; 7 and 28 days; three samples per ratio; mean result | 2 | Section II; final sentence continues at top of right column
S1-0890:02:EV1 | S1-0890:02 | S1-0890 | 02 | replacement_pct_reported; cement_kg_m3; waste_binder_kg_m3; fine_aggregate_kg_m3; coarse_aggregate_kg_m3; water_kg_m3 | ID 02; SCBA + LSF: 2.5% + 2.5%; F.A & CA: 100%; Cement: 95%; Water-cement ratio (%): 0.56 | 2 | Table I, row 02
S1-0890:02:EV2 | S1-0890:02 | S1-0890 | 02 | replacement_target; replacement_basis; replacement_pct_reported | 5% combined replacement by weight of cement | 1 | Abstract
S1-0890:02:EV3 | S1-0890:02 | S1-0890 | 02 | cement_kg_m3; fine_aggregate_kg_m3; coarse_aggregate_kg_m3; water_kg_m3 | Mix proportion 1:1.5:3; water/cement ratio 0.56; no absolute batch masses or yield reported | 2 | Section II and Table I footnote
S1-0890:02:EV4 | S1-0890:02 | S1-0890 | 02 | cement_type | OPC | 2 | Section III.A
S1-0890:02:EV5 | S1-0890:02 | S1-0890 | 02 | compressive_strengths.specimen; compressive_strengths.age_days; compressive_strengths.replicate_n; compressive_strengths.basis | 100 × 100 × 100 mm cubes; 7 and 28 days; three samples per ratio; mean result | 2 | Section II; final sentence continues at top of right column
S1-0890:03:EV1 | S1-0890:03 | S1-0890 | 03 | replacement_pct_reported; cement_kg_m3; waste_binder_kg_m3; fine_aggregate_kg_m3; coarse_aggregate_kg_m3; water_kg_m3 | ID 03; SCBA + LSF: 5% + 5%; F.A & CA: 100%; Cement: 90%; Water-cement ratio (%): 0.56 | 2 | Table I, row 03
S1-0890:03:EV2 | S1-0890:03 | S1-0890 | 03 | replacement_target; replacement_basis; replacement_pct_reported | 10% combined replacement by weight of cement | 1 | Abstract
S1-0890:03:EV3 | S1-0890:03 | S1-0890 | 03 | cement_kg_m3; fine_aggregate_kg_m3; coarse_aggregate_kg_m3; water_kg_m3 | Mix proportion 1:1.5:3; water/cement ratio 0.56; no absolute batch masses or yield reported | 2 | Section II and Table I footnote
S1-0890:03:EV4 | S1-0890:03 | S1-0890 | 03 | cement_type | OPC | 2 | Section III.A
S1-0890:03:EV5 | S1-0890:03 | S1-0890 | 03 | compressive_strengths.specimen; compressive_strengths.age_days; compressive_strengths.replicate_n; compressive_strengths.basis | 100 × 100 × 100 mm cubes; 7 and 28 days; three samples per ratio; mean result | 2 | Section II; final sentence continues at top of right column
S1-0890:03:EV6 | S1-0890:03 | S1-0890 | 03 | compressive_strengths | Compressive-strength increases of 8.96% at 7 days and 10.33% at 28 days | 3 | Section IV.D; repeated in conclusions on page 4
S1-0890:04:EV1 | S1-0890:04 | S1-0890 | 04 | replacement_pct_reported; cement_kg_m3; waste_binder_kg_m3; fine_aggregate_kg_m3; coarse_aggregate_kg_m3; water_kg_m3 | ID 04; SCBA + LSF: 7.5% + 7.5%; F.A & CA: 100%; Cement: 85%; Water-cement ratio (%): 0.56 | 2 | Table I, row 04
S1-0890:04:EV2 | S1-0890:04 | S1-0890 | 04 | replacement_target; replacement_basis; replacement_pct_reported | 15% combined replacement by weight of cement | 1 | Abstract
S1-0890:04:EV3 | S1-0890:04 | S1-0890 | 04 | cement_kg_m3; fine_aggregate_kg_m3; coarse_aggregate_kg_m3; water_kg_m3 | Mix proportion 1:1.5:3; water/cement ratio 0.56; no absolute batch masses or yield reported | 2 | Section II and Table I footnote
S1-0890:04:EV4 | S1-0890:04 | S1-0890 | 04 | cement_type | OPC | 2 | Section III.A
S1-0890:04:EV5 | S1-0890:04 | S1-0890 | 04 | compressive_strengths.specimen; compressive_strengths.age_days; compressive_strengths.replicate_n; compressive_strengths.basis | 100 × 100 × 100 mm cubes; 7 and 28 days; three samples per ratio; mean result | 2 | Section II; final sentence continues at top of right column
S1-0890:05:EV1 | S1-0890:05 | S1-0890 | 05 | replacement_pct_reported; cement_kg_m3; waste_binder_kg_m3; fine_aggregate_kg_m3; coarse_aggregate_kg_m3; water_kg_m3 | ID 05; SCBA + LSF: 10% + 10%; F.A & CA: 100%; Cement: 80%; Water-cement ratio (%): 0.56 | 2 | Table I, row 05
S1-0890:05:EV2 | S1-0890:05 | S1-0890 | 05 | replacement_target; replacement_basis; replacement_pct_reported | 20% combined replacement by weight of cement | 1 | Abstract
S1-0890:05:EV3 | S1-0890:05 | S1-0890 | 05 | cement_kg_m3; fine_aggregate_kg_m3; coarse_aggregate_kg_m3; water_kg_m3 | Mix proportion 1:1.5:3; water/cement ratio 0.56; no absolute batch masses or yield reported | 2 | Section II and Table I footnote
S1-0890:05:EV4 | S1-0890:05 | S1-0890 | 05 | cement_type | OPC | 2 | Section III.A
S1-0890:05:EV5 | S1-0890:05 | S1-0890 | 05 | compressive_strengths.specimen; compressive_strengths.age_days; compressive_strengths.replicate_n; compressive_strengths.basis | 100 × 100 × 100 mm cubes; 7 and 28 days; three samples per ratio; mean result | 2 | Section II; final sentence continues at top of right column
S1-0890:05:EV6 | S1-0890:05 | S1-0890 | 05 | compressive_strengths | Compressive-strength decreases of 9.80% at 7 days and 6.40% at 28 days | 3 | Section IV.D; repeated in conclusions on page 4
S1-0892:S1-0892-1-USUAL:EV1 | S1-0892:S1-0892-1-USUAL | S1-0892 | S1-0892-1-USUAL | replacement_pct_reported, waste_binder_kg_m3, cement_kg_m3, water_kg_m3, coarse_aggregate_kg_m3, fine_aggregate_kg_m3 | Mix 1; GP 0%; GP 0 kg/m3; cement 350 kg/m3; water 227.5 kg/m3; basalt 1168 kg/m3; sand 584 kg/m3 | 3 | Table 4, row 1
S1-0892:S1-0892-1-USUAL:EV2 | S1-0892:S1-0892-1-USUAL | S1-0892 | S1-0892-1-USUAL | replacement_basis, derived_qc.water_binder_difference | Equal-mass cement/GP exchange in kg/m3; W/B 0.65 | 3 | Table 4, headings, shared W/B cell and footnote
S1-0892:S1-0892-1-USUAL:EV3 | S1-0892:S1-0892-1-USUAL | S1-0892 | S1-0892-1-USUAL | cement_type, admixtures | ordinary cement; ESS 2421/2005; no superplasticizer used | 2 | Sections 2.1 and 3.1
S1-0892:S1-0892-1-USUAL:EV4 | S1-0892:S1-0892-1-USUAL | S1-0892 | S1-0892-1-USUAL | derived_qc.co_intervention | Usual mixing: dry components mixed for 2 min, water added over 2 min | 2 | Section 3.1.1
S1-0892:S1-0892-1-USUAL:EV5 | S1-0892:S1-0892-1-USUAL | S1-0892 | S1-0892-1-USUAL | compressive_strengths.specimen, compressive_strengths.replicate_n, compressive_strengths.basis | 15 × 15 × 15 cm cubes; three samples per mix; source calls summaries 'medium values' | 3 | Section 3.2.4
S1-0892:S1-0892-2-USUAL:EV1 | S1-0892:S1-0892-2-USUAL | S1-0892 | S1-0892-2-USUAL | replacement_pct_reported, waste_binder_kg_m3, cement_kg_m3, water_kg_m3, coarse_aggregate_kg_m3, fine_aggregate_kg_m3 | Mix 2; GP 5%; GP 17.5 kg/m3; cement 332.5 kg/m3; water 227.5 kg/m3; basalt 1168 kg/m3; sand 584 kg/m3 | 3 | Table 4, row 2
S1-0892:S1-0892-2-USUAL:EV2 | S1-0892:S1-0892-2-USUAL | S1-0892 | S1-0892-2-USUAL | replacement_basis, derived_qc.water_binder_difference | Equal-mass cement/GP exchange in kg/m3; W/B 0.65 | 3 | Table 4, headings, shared W/B cell and footnote
S1-0892:S1-0892-2-USUAL:EV3 | S1-0892:S1-0892-2-USUAL | S1-0892 | S1-0892-2-USUAL | cement_type, replacement_target, admixtures | ordinary cement; ESS 2421/2005; cement replacement; no superplasticizer used | 2 | Sections 2.1 and 3.1
S1-0892:S1-0892-2-USUAL:EV4 | S1-0892:S1-0892-2-USUAL | S1-0892 | S1-0892-2-USUAL | derived_qc.co_intervention | Usual mixing: dry components mixed for 2 min, water added over 2 min | 2 | Section 3.1.1
S1-0892:S1-0892-2-USUAL:EV5 | S1-0892:S1-0892-2-USUAL | S1-0892 | S1-0892-2-USUAL | compressive_strengths.specimen, compressive_strengths.replicate_n, compressive_strengths.basis | 15 × 15 × 15 cm cubes; three samples per mix; 'medium values' | 3 | Section 3.2.4
S1-0892:S1-0892-2-USUAL:EV6 | S1-0892:S1-0892-2-USUAL | S1-0892 | S1-0892-2-USUAL | paired_control_id, compressive_strengths | 28-day reduction approximately 13% versus 0%GP; 90-day increase approximately 1.6% | 6 | Section 4.4
S1-0892:S1-0892-3-USUAL:EV1 | S1-0892:S1-0892-3-USUAL | S1-0892 | S1-0892-3-USUAL | replacement_pct_reported, waste_binder_kg_m3, cement_kg_m3, water_kg_m3, coarse_aggregate_kg_m3, fine_aggregate_kg_m3 | Mix 3; GP 10%; GP 35 kg/m3; cement 315 kg/m3; water 227.5 kg/m3; basalt 1168 kg/m3; sand 584 kg/m3 | 3 | Table 4, row 3
S1-0892:S1-0892-3-USUAL:EV2 | S1-0892:S1-0892-3-USUAL | S1-0892 | S1-0892-3-USUAL | replacement_basis, derived_qc.water_binder_difference | Equal-mass cement/GP exchange in kg/m3; W/B 0.65 | 3 | Table 4, headings and footnote
S1-0892:S1-0892-3-USUAL:EV3 | S1-0892:S1-0892-3-USUAL | S1-0892 | S1-0892-3-USUAL | cement_type, replacement_target, admixtures | ordinary cement; ESS 2421/2005; cement replacement; no superplasticizer used | 2 | Sections 2.1 and 3.1
S1-0892:S1-0892-3-USUAL:EV4 | S1-0892:S1-0892-3-USUAL | S1-0892 | S1-0892-3-USUAL | derived_qc.co_intervention | Usual mixing: dry components mixed for 2 min, water added over 2 min | 2 | Section 3.1.1
S1-0892:S1-0892-3-USUAL:EV5 | S1-0892:S1-0892-3-USUAL | S1-0892 | S1-0892-3-USUAL | compressive_strengths.specimen, compressive_strengths.replicate_n, compressive_strengths.basis | 15 × 15 × 15 cm cubes; three samples per mix; 'medium values' | 3 | Section 3.2.4
S1-0892:S1-0892-3-USUAL:EV6 | S1-0892:S1-0892-3-USUAL | S1-0892 | S1-0892-3-USUAL | paired_control_id, compressive_strengths | 28-day reduction approximately 15.9% versus 0%GP; 90-day increase approximately 1.4% | 6 | Section 4.4
S1-0892:S1-0892-4-USUAL:EV1 | S1-0892:S1-0892-4-USUAL | S1-0892 | S1-0892-4-USUAL | replacement_pct_reported, waste_binder_kg_m3, cement_kg_m3, water_kg_m3, coarse_aggregate_kg_m3, fine_aggregate_kg_m3 | Mix 4; GP 15%; GP 52.5 kg/m3; cement 297.5 kg/m3; water 227.5 kg/m3; basalt 1168 kg/m3; sand 584 kg/m3 | 3 | Table 4, row 4
S1-0892:S1-0892-4-USUAL:EV2 | S1-0892:S1-0892-4-USUAL | S1-0892 | S1-0892-4-USUAL | replacement_basis, derived_qc.water_binder_difference | Equal-mass cement/GP exchange in kg/m3; W/B 0.65 | 3 | Table 4, headings, shared W/B cell and footnote
S1-0892:S1-0892-4-USUAL:EV3 | S1-0892:S1-0892-4-USUAL | S1-0892 | S1-0892-4-USUAL | cement_type, replacement_target, admixtures | ordinary cement; ESS 2421/2005; cement replacement; no superplasticizer used | 2 | Sections 2.1 and 3.1
S1-0892:S1-0892-4-USUAL:EV4 | S1-0892:S1-0892-4-USUAL | S1-0892 | S1-0892-4-USUAL | derived_qc.co_intervention | Usual mixing: dry components mixed for 2 min, water added over 2 min | 2 | Section 3.1.1
S1-0892:S1-0892-4-USUAL:EV5 | S1-0892:S1-0892-4-USUAL | S1-0892 | S1-0892-4-USUAL | compressive_strengths.specimen, compressive_strengths.replicate_n, compressive_strengths.basis | 15 × 15 × 15 cm cubes; three samples per mix; 'medium values' | 3 | Section 3.2.4
S1-0892:S1-0892-4-USUAL:EV6 | S1-0892:S1-0892-4-USUAL | S1-0892 | S1-0892-4-USUAL | paired_control_id, compressive_strengths | 28-day reduction approximately 21.1% versus 0%GP | 6 | Section 4.4
S1-0892:S1-0892-5-USUAL:EV1 | S1-0892:S1-0892-5-USUAL | S1-0892 | S1-0892-5-USUAL | replacement_pct_reported, waste_binder_kg_m3, cement_kg_m3, water_kg_m3, coarse_aggregate_kg_m3, fine_aggregate_kg_m3 | Mix 5; GP 20%; GP 70 kg/m3; cement 280 kg/m3; water 227.5 kg/m3; basalt 1168 kg/m3; sand 584 kg/m3 | 3 | Table 4, row 5
S1-0892:S1-0892-5-USUAL:EV2 | S1-0892:S1-0892-5-USUAL | S1-0892 | S1-0892-5-USUAL | replacement_basis, derived_qc.water_binder_difference | Equal-mass cement/GP exchange in kg/m3; W/B 0.65 | 3 | Table 4, headings, shared W/B cell and footnote
S1-0892:S1-0892-5-USUAL:EV3 | S1-0892:S1-0892-5-USUAL | S1-0892 | S1-0892-5-USUAL | cement_type, replacement_target, admixtures | ordinary cement; ESS 2421/2005; cement replacement; no superplasticizer used | 2 | Sections 2.1 and 3.1
S1-0892:S1-0892-5-USUAL:EV4 | S1-0892:S1-0892-5-USUAL | S1-0892 | S1-0892-5-USUAL | derived_qc.co_intervention | Usual mixing: dry components mixed for 2 min, water added over 2 min | 2 | Section 3.1.1
S1-0892:S1-0892-5-USUAL:EV5 | S1-0892:S1-0892-5-USUAL | S1-0892 | S1-0892-5-USUAL | compressive_strengths.specimen, compressive_strengths.replicate_n, compressive_strengths.basis | 15 × 15 × 15 cm cubes; three samples per mix; 'medium values' | 3 | Section 3.2.4
S1-0892:S1-0892-5-USUAL:EV6 | S1-0892:S1-0892-5-USUAL | S1-0892 | S1-0892-5-USUAL | paired_control_id, compressive_strengths | 28-day reduction approximately 24.1% versus 0%GP; 90-day reduction about 5% | 6 | Section 4.4
S1-0892:S1-0892-2-NEW:EV1 | S1-0892:S1-0892-2-NEW | S1-0892 | S1-0892-2-NEW | replacement_pct_reported, waste_binder_kg_m3, cement_kg_m3, water_kg_m3, coarse_aggregate_kg_m3, fine_aggregate_kg_m3 | Table 4 recipe 2, used for the 5% new-method variant: GP 5%; GP 17.5 kg/m3; cement 332.5 kg/m3; water 227.5 kg/m3; basalt 1168 kg/m3; sand 584 kg/m3 | 3 | Table 4, row 2; Section 3.1.2
S1-0892:S1-0892-2-NEW:EV2 | S1-0892:S1-0892-2-NEW | S1-0892 | S1-0892-2-NEW | replacement_basis, derived_qc.water_binder_difference | Equal-mass cement/GP exchange in kg/m3; W/B 0.65 | 3 | Table 4 and Section 3.1.2
S1-0892:S1-0892-2-NEW:EV3 | S1-0892:S1-0892-2-NEW | S1-0892 | S1-0892-2-NEW | cement_type, replacement_target, admixtures | ordinary cement; ESS 2421/2005; cement replacement; no superplasticizer used | 2 | Sections 2.1 and 3.1
S1-0892:S1-0892-2-NEW:EV4 | S1-0892:S1-0892-2-NEW | S1-0892 | S1-0892-2-NEW | derived_qc.co_intervention | New mixing method: GP mixed with water for 5 h before addition to dry components | 3 | Section 3.1.2
S1-0892:S1-0892-2-NEW:EV5 | S1-0892:S1-0892-2-NEW | S1-0892 | S1-0892-2-NEW | compressive_strengths.specimen, compressive_strengths.replicate_n, compressive_strengths.basis | 15 × 15 × 15 cm cubes; three samples per mix; 'medium values' | 3 | Section 3.2.4
S1-0892:S1-0892-2-NEW:EV6 | S1-0892:S1-0892-2-NEW | S1-0892 | S1-0892-2-NEW | paired_control_id | Shared 0%GP reference; same-dose method comparator S1-0892-2-USUAL | 6 | Figure 9, legend
S1-0892:S1-0892-2-NEW:EV7 | S1-0892:S1-0892-2-NEW | S1-0892 | S1-0892-2-NEW | compressive_strengths | Approximately 9%, 5.5%, and 6.3% lower than the 5% usual-method mix at 7, 28, and 90 days | 6 | Section 4.4
S1-0892:S1-0892-5-NEW:EV1 | S1-0892:S1-0892-5-NEW | S1-0892 | S1-0892-5-NEW | replacement_pct_reported, waste_binder_kg_m3, cement_kg_m3, water_kg_m3, coarse_aggregate_kg_m3, fine_aggregate_kg_m3 | Table 4 recipe 5, used for the 20% new-method variant: GP 20%; GP 70 kg/m3; cement 280 kg/m3; water 227.5 kg/m3; basalt 1168 kg/m3; sand 584 kg/m3 | 3 | Table 4, row 5; Section 3.1.2
S1-0892:S1-0892-5-NEW:EV2 | S1-0892:S1-0892-5-NEW | S1-0892 | S1-0892-5-NEW | replacement_basis, derived_qc.water_binder_difference | Equal-mass cement/GP exchange in kg/m3; W/B 0.65 | 3 | Table 4 and Section 3.1.2
S1-0892:S1-0892-5-NEW:EV3 | S1-0892:S1-0892-5-NEW | S1-0892 | S1-0892-5-NEW | cement_type, replacement_target, admixtures | ordinary cement; ESS 2421/2005; cement replacement; no superplasticizer used | 2 | Sections 2.1 and 3.1
S1-0892:S1-0892-5-NEW:EV4 | S1-0892:S1-0892-5-NEW | S1-0892 | S1-0892-5-NEW | derived_qc.co_intervention | New mixing method: GP mixed with water for 5 h before addition to dry components | 3 | Section 3.1.2
S1-0892:S1-0892-5-NEW:EV5 | S1-0892:S1-0892-5-NEW | S1-0892 | S1-0892-5-NEW | compressive_strengths.specimen, compressive_strengths.replicate_n, compressive_strengths.basis | 15 × 15 × 15 cm cubes; three samples per mix; 'medium values' | 3 | Section 3.2.4
S1-0892:S1-0892-5-NEW:EV6 | S1-0892:S1-0892-5-NEW | S1-0892 | S1-0892-5-NEW | paired_control_id | Shared 0%GP reference; same-dose method comparator S1-0892-5-USUAL | 6 | Figure 9, legend
S1-0892:S1-0892-5-NEW:EV7 | S1-0892:S1-0892-5-NEW | S1-0892 | S1-0892-5-NEW | compressive_strengths | Approximately 2.8%, 5.2%, and 6.1% lower than the 20% usual-method mix at 7, 28, and 90 days | 6 | Section 4.4
S1-0951:DP1:EV1 | S1-0951:DP1 | S1-0951 | DP1 | cement_kg_m3, other_binders, waste_binder_kg_m3, admixtures, fine_aggregate_kg_m3 | PC 590; MS 100; GF 326; MCC 229; HRWR 21.48; Sand 882 kg/m3 | 6 | Table 3, DP1; columns PC, MS, GF, MCC, HRWR, Sand, w/b
S1-0951:DP1:EV2 | S1-0951:DP1 | S1-0951 | DP1 | water_binder_ratio | 0.16 | 6 | Table 3, DP1, w/b
S1-0951:DP1:EV3 | S1-0951:DP1 | S1-0951 | DP1 | compressive_strengths.specimen, compressive_strengths.replicate_n, compressive_strengths.basis | 50 mm cubes; ASTM C109; average of three samples | 6 | Section 2.3
S1-0951:DP1:EV4 | S1-0951:DP1 | S1-0951 | DP1 | derived_qc.binder_kg_m3 | PC + MS + GF + MCC | 15 | Figure 23 and caption; masses from Table 3
S1-0951:DP1:EV5 | S1-0951:DP1 | S1-0951 | DP1 | replacement_target | Partial substitution of cement and microsilica; also complete substitution of quartz flour | 1 | Abstract; additional quartz-flour role in Section 1.3, page 3
S1-0951:DP2:EV1 | S1-0951:DP2 | S1-0951 | DP2 | cement_kg_m3, other_binders, waste_binder_kg_m3, admixtures, fine_aggregate_kg_m3 | PC 650; MS 100; GF 294; MCC 200; HRWR 21.48; Sand 893 kg/m3 | 6 | Table 3, DP2; mass columns in kg/m3
S1-0951:DP2:EV2 | S1-0951:DP2 | S1-0951 | DP2 | water_binder_ratio | 0.16 | 6 | Table 3, DP2, w/b
S1-0951:DP2:EV3 | S1-0951:DP2 | S1-0951 | DP2 | compressive_strengths.specimen, compressive_strengths.basis, compressive_strengths.replicate_n | 50 mm cubes; ASTM C109; mean of three samples | 6 | Section 2.3
S1-0951:DP3:EV1 | S1-0951:DP3 | S1-0951 | DP3 | cement_kg_m3, other_binders, waste_binder_kg_m3, admixtures, fine_aggregate_kg_m3 | PC 590; MS 100; GF 326; MCC 229; HRWR 21.48; Sand 849 kg/m3 | 6 | Table 3, DP3; mass columns in kg/m3
S1-0951:DP3:EV2 | S1-0951:DP3 | S1-0951 | DP3 | water_binder_ratio | 0.17 | 6 | Table 3, DP3, w/b
S1-0951:DP3:EV3 | S1-0951:DP3 | S1-0951 | DP3 | compressive_strengths.specimen, compressive_strengths.basis, compressive_strengths.replicate_n | 50 mm cubes; ASTM C109; mean of three samples | 6 | Section 2.3
S1-0951:DP4:EV1 | S1-0951:DP4 | S1-0951 | DP4 | cement_kg_m3, other_binders, waste_binder_kg_m3, admixtures, fine_aggregate_kg_m3 | PC 650; MS 100; GF 294; MCC 200; HRWR 21.48; Sand 859 kg/m3 | 6 | Table 3, DP4; mass columns in kg/m3
S1-0951:DP4:EV2 | S1-0951:DP4 | S1-0951 | DP4 | water_binder_ratio | 0.17 | 6 | Table 3, DP4, w/b
S1-0951:DP4:EV3 | S1-0951:DP4 | S1-0951 | DP4 | compressive_strengths.specimen, compressive_strengths.basis, compressive_strengths.replicate_n | 50 mm cubes; ASTM C109; mean of three samples | 6 | Section 2.3
S1-0951:DP5:EV1 | S1-0951:DP5 | S1-0951 | DP5 | cement_kg_m3, other_binders, waste_binder_kg_m3, admixtures, fine_aggregate_kg_m3 | PC 590; MS 100; GF 326; MCC 229; HRWR 25.78; Sand 879 kg/m3 | 6 | Table 3, DP5; mass columns in kg/m3
S1-0951:DP5:EV2 | S1-0951:DP5 | S1-0951 | DP5 | water_binder_ratio | 0.16 | 6 | Table 3, DP5, w/b
S1-0951:DP5:EV3 | S1-0951:DP5 | S1-0951 | DP5 | compressive_strengths.specimen, compressive_strengths.basis, compressive_strengths.replicate_n | 50 mm cubes; ASTM C109; mean of three samples | 6 | Section 2.3
S1-0951:DP6:EV1 | S1-0951:DP6 | S1-0951 | DP6 | cement_kg_m3, other_binders, waste_binder_kg_m3, admixtures, fine_aggregate_kg_m3 | PC 650; MS 100; GF 294; MCC 200; HRWR 25.78; Sand 890 kg/m3 | 6 | Table 3, DP6; mass columns in kg/m3
S1-0951:DP6:EV2 | S1-0951:DP6 | S1-0951 | DP6 | water_binder_ratio | 0.16 | 6 | Table 3, DP6, w/b
S1-0951:DP6:EV3 | S1-0951:DP6 | S1-0951 | DP6 | compressive_strengths.specimen, compressive_strengths.basis, compressive_strengths.replicate_n | 50 mm cubes; ASTM C109; mean of three samples | 6 | Section 2.3
S1-0951:DP7:EV1 | S1-0951:DP7 | S1-0951 | DP7 | cement_kg_m3, other_binders, waste_binder_kg_m3, admixtures, fine_aggregate_kg_m3 | PC 590; MS 100; GF 326; MCC 229; HRWR 25.78; Sand 847 kg/m3 | 6 | Table 3, DP7; mass columns in kg/m3
S1-0951:DP7:EV2 | S1-0951:DP7 | S1-0951 | DP7 | water_binder_ratio | 0.17 | 6 | Table 3, DP7, w/b
S1-0951:DP7:EV3 | S1-0951:DP7 | S1-0951 | DP7 | compressive_strengths.specimen, compressive_strengths.basis, compressive_strengths.replicate_n | 50 mm cubes; ASTM C109; mean of three samples | 6 | Section 2.3
S1-0951:DP8:EV1 | S1-0951:DP8 | S1-0951 | DP8 | cement_kg_m3, other_binders, waste_binder_kg_m3, admixtures, fine_aggregate_kg_m3 | PC 650; MS 100; GF 294; MCC 200; HRWR 25.78; Sand 857 kg/m3 | 6 | Table 3, DP8; mass columns in kg/m3
S1-0951:DP8:EV2 | S1-0951:DP8 | S1-0951 | DP8 | water_binder_ratio | 0.17 | 6 | Table 3, DP8, w/b
S1-0951:DP8:EV3 | S1-0951:DP8 | S1-0951 | DP8 | compressive_strengths.specimen, compressive_strengths.basis, compressive_strengths.replicate_n | 50 mm cubes; ASTM C109; mean of three samples | 6 | Section 2.3
S1-0951:DP9:EV1 | S1-0951:DP9 | S1-0951 | DP9 | cement_kg_m3, other_binders, waste_binder_kg_m3, admixtures, fine_aggregate_kg_m3 | PC 620; MS 100; GF 318; MCC 221; HRWR 23.63; Sand 849 kg/m3 | 6 | Table 3, DP9; mass columns in kg/m3
S1-0951:DP9:EV2 | S1-0951:DP9 | S1-0951 | DP9 | water_binder_ratio | 0.165 | 6 | Table 3, DP9, w/b
S1-0951:DP9:EV3 | S1-0951:DP9 | S1-0951 | DP9 | compressive_strengths.specimen, compressive_strengths.basis, compressive_strengths.replicate_n | 50 mm cubes; ASTM C109; mean of three samples | 6 | Section 2.3
S1-0951:DP10:EV1 | S1-0951:DP10 | S1-0951 | DP10 | cement_kg_m3, other_binders, waste_binder_kg_m3, admixtures, fine_aggregate_kg_m3 | PC 620; MS 100; GF 318; MCC 221; HRWR 23.63; Sand 849 kg/m3 | 6 | Table 3, DP10; mass columns in kg/m3
S1-0951:DP10:EV2 | S1-0951:DP10 | S1-0951 | DP10 | water_binder_ratio | 0.165 | 6 | Table 3, DP10, w/b
S1-0951:DP10:EV3 | S1-0951:DP10 | S1-0951 | DP10 | compressive_strengths.specimen, compressive_strengths.basis, compressive_strengths.replicate_n | 50 mm cubes; ASTM C109; mean of three samples | 6 | Section 2.3
S1-0951:DP11:EV1 | S1-0951:DP11 | S1-0951 | DP11 | cement_kg_m3, other_binders, waste_binder_kg_m3, admixtures, fine_aggregate_kg_m3 | PC 566; MS 100; GF 339; MCC 242; HRWR 23.63; Sand 857 kg/m3 | 6 | Table 3, DP11; mass columns in kg/m3
S1-0951:DP11:EV2 | S1-0951:DP11 | S1-0951 | DP11 | water_binder_ratio | 0.165 | 6 | Table 3, DP11, w/b
S1-0951:DP11:EV3 | S1-0951:DP11 | S1-0951 | DP11 | cement_kg_m3 | 566.334 kg/m3 at coded level -1.789 | 5 | Table 2, PC lower axial factor level
S1-0951:DP11:EV4 | S1-0951:DP11 | S1-0951 | DP11 | compressive_strengths.specimen, compressive_strengths.basis, compressive_strengths.replicate_n | 50 mm cubes; ASTM C109; mean of three samples | 6 | Section 2.3
S1-0951:DP12:EV1 | S1-0951:DP12 | S1-0951 | DP12 | cement_kg_m3, other_binders, waste_binder_kg_m3, admixtures, fine_aggregate_kg_m3 | PC 674; MS 100; GF 280; MCC 188; HRWR 23.63; Sand 883 kg/m3 | 6 | Table 3, DP12; mass columns in kg/m3
S1-0951:DP12:EV2 | S1-0951:DP12 | S1-0951 | DP12 | water_binder_ratio | 0.165 | 6 | Table 3, DP12, w/b
S1-0951:DP12:EV3 | S1-0951:DP12 | S1-0951 | DP12 | cement_kg_m3 | 673.666 kg/m3 at coded level 1.789 | 5 | Table 2, PC upper axial factor level
S1-0951:DP12:EV4 | S1-0951:DP12 | S1-0951 | DP12 | compressive_strengths.specimen, compressive_strengths.basis, compressive_strengths.replicate_n | 50 mm cubes; ASTM C109; mean of three samples | 6 | Section 2.3
S1-0951:DP13:EV1 | S1-0951:DP13 | S1-0951 | DP13 | cement_kg_m3, other_binders, waste_binder_kg_m3, admixtures, fine_aggregate_kg_m3 | PC 620; MS 100; GF 318; MCC 221; HRWR 23.63; Sand 879 kg/m3 | 6 | Table 3, DP13; mass columns in kg/m3
S1-0951:DP13:EV2 | S1-0951:DP13 | S1-0951 | DP13 | water_binder_ratio | 0.156 | 6 | Table 3, DP13, w/b
S1-0951:DP13:EV3 | S1-0951:DP13 | S1-0951 | DP13 | compressive_strengths.specimen, compressive_strengths.basis, compressive_strengths.replicate_n | 50 mm cubes; ASTM C109; mean of three samples | 6 | Section 2.3
S1-0951:DP14:EV1 | S1-0951:DP14 | S1-0951 | DP14 | cement_kg_m3, other_binders, waste_binder_kg_m3, admixtures, fine_aggregate_kg_m3 | PC 620; MS 100; GF 318; MCC 221; HRWR 23.63; Sand 819 kg/m3 | 6 | Table 3, DP14; mass columns in kg/m3
S1-0951:DP14:EV2 | S1-0951:DP14 | S1-0951 | DP14 | water_binder_ratio | 0.174 | 6 | Table 3, DP14, w/b
S1-0951:DP14:EV3 | S1-0951:DP14 | S1-0951 | DP14 | compressive_strengths.specimen, compressive_strengths.basis, compressive_strengths.replicate_n | 50 mm cubes; ASTM C109; mean of three samples | 6 | Section 2.3
S1-0951:DP15:EV1 | S1-0951:DP15 | S1-0951 | DP15 | cement_kg_m3, other_binders, waste_binder_kg_m3, admixtures, fine_aggregate_kg_m3 | PC 620; MS 100; GF 318; MCC 221; HRWR 19.79; Sand 852 kg/m3 | 6 | Table 3, DP15; mass columns in kg/m3
S1-0951:DP15:EV2 | S1-0951:DP15 | S1-0951 | DP15 | water_binder_ratio | 0.165 | 6 | Table 3, DP15, w/b
S1-0951:DP15:EV3 | S1-0951:DP15 | S1-0951 | DP15 | admixtures | Lower axial HRWR factor level: 1.842%, vol. | 5 | Table 2, HRWR lower axial level
S1-0951:DP15:EV4 | S1-0951:DP15 | S1-0951 | DP15 | compressive_strengths.specimen, compressive_strengths.basis, compressive_strengths.replicate_n | 50 mm cubes; ASTM C109; mean of three samples | 6 | Section 2.3
S1-0951:DP16:EV1 | S1-0951:DP16 | S1-0951 | DP16 | cement_kg_m3, other_binders, waste_binder_kg_m3, admixtures, fine_aggregate_kg_m3 | PC 620; MS 100; GF 318; MCC 221; HRWR 27.47; Sand 847 kg/m3 | 6 | Table 3, DP16; mass columns in kg/m3
S1-0951:DP16:EV2 | S1-0951:DP16 | S1-0951 | DP16 | water_binder_ratio | 0.165 | 6 | Table 3, DP16, w/b
S1-0951:DP16:EV3 | S1-0951:DP16 | S1-0951 | DP16 | admixtures | Upper axial HRWR factor level: 2.556%, vol. | 5 | Table 2, HRWR upper axial level
S1-0951:DP16:EV4 | S1-0951:DP16 | S1-0951 | DP16 | compressive_strengths.specimen, compressive_strengths.basis, compressive_strengths.replicate_n | 50 mm cubes; ASTM C109; mean of three samples | 6 | Section 2.3
S1-0951:DP17:EV1 | S1-0951:DP17 | S1-0951 | DP17 | cement_kg_m3, other_binders, waste_binder_kg_m3, admixtures, fine_aggregate_kg_m3 | PC 620; MS 100; GF 318; MCC 221; HRWR 23.63; Sand 849 kg/m3 | 6 | Table 3, DP17; mass columns in kg/m3
S1-0951:DP17:EV2 | S1-0951:DP17 | S1-0951 | DP17 | water_binder_ratio | 0.165 | 6 | Table 3, DP17, w/b
S1-0951:DP17:EV3 | S1-0951:DP17 | S1-0951 | DP17 | compressive_strengths.specimen, compressive_strengths.basis, compressive_strengths.replicate_n | 50 mm cubes; ASTM C109; mean of three samples | 6 | Section 2.3
S1-0951:DP18:EV1 | S1-0951:DP18 | S1-0951 | DP18 | cement_kg_m3, other_binders, waste_binder_kg_m3, admixtures, fine_aggregate_kg_m3 | PC 620; MS 100; GF 318; MCC 221; HRWR 23.63; Sand 849 kg/m3 | 6 | Table 3, DP18; mass columns in kg/m3
S1-0951:DP18:EV2 | S1-0951:DP18 | S1-0951 | DP18 | water_binder_ratio | 0.165 | 6 | Table 3, DP18, w/b
S1-0951:DP18:EV3 | S1-0951:DP18 | S1-0951 | DP18 | compressive_strengths.specimen, compressive_strengths.basis, compressive_strengths.replicate_n | 50 mm cubes; ASTM C109; mean of three samples | 6 | Section 2.3
S1-0951:Criteria I:EV1 | S1-0951:Criteria I | S1-0951 | Criteria I | cement_kg_m3, water_binder_ratio, admixtures | PC 660.25 kg/m3; w/b 0.165; HRWR 0.022 under heading (% Vol) | 15 | Table 13, Criteria I, Real row
S1-0951:Criteria I:EV2 | S1-0951:Criteria I | S1-0951 | Criteria I | coded_design_factors | A 1.340; B 0; C 0.149 | 15 | Table 13, Criteria I, Coded row
S1-0951:Criteria I:EV3 | S1-0951:Criteria I | S1-0951 | Criteria I | compressive_strengths.specimen, compressive_strengths.basis, compressive_strengths.replicate_n | 50 mm cubes; ASTM C109; average of three samples | 6 | Section 2.3, general experimental procedure
S1-0951:Criteria I:EV4 | S1-0951:Criteria I | S1-0951 | Criteria I | model_predicted_28d_strength | 158.32 MPa; RDL 3.49% | 15 | Table 14, Criteria I, R28 Model and RDL
S1-0951:Criteria I:EV5 | S1-0951:Criteria I | S1-0951 | Criteria I | cement_kg_m3 | Optimization PC bounds 590–650 kg/m3 | 15 | Table 12, PC row
S1-0951:Criteria II:EV1 | S1-0951:Criteria II | S1-0951 | Criteria II | cement_kg_m3, water_binder_ratio, admixtures | PC 590 kg/m3; w/b 0.163; HRWR 0.021 under heading (% Vol) | 15 | Table 13, Criteria II, Real row
S1-0951:Criteria II:EV2 | S1-0951:Criteria II | S1-0951 | Criteria II | coded_design_factors | A -1; B -0.447; C -0.447 | 15 | Table 13, Criteria II, Coded row
S1-0951:Criteria II:EV3 | S1-0951:Criteria II | S1-0951 | Criteria II | other_binders | MS 100 kg/m3 | 15 | Section 6, first conclusion
S1-0951:Criteria II:EV4 | S1-0951:Criteria II | S1-0951 | Criteria II | compressive_strengths.specimen, compressive_strengths.basis, compressive_strengths.replicate_n | 50 mm cubes; ASTM C109; average of three samples | 6 | Section 2.3, general experimental procedure
S1-0951:Criteria II:EV5 | S1-0951:Criteria II | S1-0951 | Criteria II | model_predicted_28d_strength | 157.43 MPa; RDL 4.62% | 15 | Table 14, Criteria II, R28 Model and RDL
S1-0951:Criteria II:EV6 | S1-0951:Criteria II | S1-0951 | Criteria II | replacement_pct_reported | About 26% decrease in PC dosage relative to a literature-average UHPC | 13 | Section 5.2, continued on page 14
S1-1077:Reference:EV1 | S1-1077:Reference | S1-1077 | Reference | cement_kg_m3 | 387.4 kg/m3 | 3 | Table 1, Reference column
S1-1077:Reference:EV2 | S1-1077:Reference | S1-1077 | Reference | waste_binder_kg_m3 | – | 3 | Table 1, Reference column
S1-1077:Reference:EV3 | S1-1077:Reference | S1-1077 | Reference | fine_aggregate_kg_m3 | 779.2 kg/m3 | 3 | Table 1, Reference column
S1-1077:Reference:EV4 | S1-1077:Reference | S1-1077 | Reference | coarse_aggregate_kg_m3 | 893.7 kg/m3 | 3 | Table 1, Reference column
S1-1077:Reference:EV5 | S1-1077:Reference | S1-1077 | Reference | water_kg_m3 | 229.3 kg/m3 | 3 | Table 1, Reference column
S1-1077:Reference:EV6 | S1-1077:Reference | S1-1077 | Reference | admixtures | 0.3 kg/m3 | 3 | Table 1, Reference column; table heading
S1-1077:Reference:EV7 | S1-1077:Reference | S1-1077 | Reference | cement_type | Brazilian type V Portland cement (high early strength) | 3 | Section 2.3
S1-1077:Reference:EV8 | S1-1077:Reference | S1-1077 | Reference | admixtures | Polycarboxylate-based; 33% solids; density 1210 kg/m3 | 3 | Section 2.3
S1-1077:Reference:EV9 | S1-1077:Reference | S1-1077 | Reference | derived_qc.water_binder_difference | 0.57 | 3 | Section 2.3
S1-1077:Reference:EV10 | S1-1077:Reference | S1-1077 | Reference | compressive_strengths | 3, 7 and 28 days; four specimens; cylinders 100 mm diameter and 200 mm height | 3 | Section 2.3, testing paragraph
S1-1077:Reference:EV11 | S1-1077:Reference | S1-1077 | Reference | paired_control_id | Reference | 3 | Section 2.3 and Table 1
S1-1077:EGA1-Concrete:EV1 | S1-1077:EGA1-Concrete | S1-1077 | EGA1-Concrete | cement_kg_m3 | 309.9 kg/m3 | 3 | Table 1, EGA1-Concrete column
S1-1077:EGA1-Concrete:EV2 | S1-1077:EGA1-Concrete | S1-1077 | EGA1-Concrete | waste_binder_kg_m3 | 60.1 kg/m3 | 3 | Table 1, EGA1-Concrete column
S1-1077:EGA1-Concrete:EV3 | S1-1077:EGA1-Concrete | S1-1077 | EGA1-Concrete | fine_aggregate_kg_m3 | 779.2 kg/m3 | 3 | Table 1, EGA1-Concrete column
S1-1077:EGA1-Concrete:EV4 | S1-1077:EGA1-Concrete | S1-1077 | EGA1-Concrete | coarse_aggregate_kg_m3 | 893.7 kg/m3 | 3 | Table 1, EGA1-Concrete column
S1-1077:EGA1-Concrete:EV5 | S1-1077:EGA1-Concrete | S1-1077 | EGA1-Concrete | water_kg_m3 | 229.3 kg/m3 | 3 | Table 1, EGA1-Concrete column
S1-1077:EGA1-Concrete:EV6 | S1-1077:EGA1-Concrete | S1-1077 | EGA1-Concrete | admixtures | 0.3 kg/m3 | 3 | Table 1, EGA1-Concrete column; table heading
S1-1077:EGA1-Concrete:EV7 | S1-1077:EGA1-Concrete | S1-1077 | EGA1-Concrete | replacement_pct_reported | 20% of cement mass replaced by equivalent volume of EGA1 | 3 | Section 2.3
S1-1077:EGA1-Concrete:EV8 | S1-1077:EGA1-Concrete | S1-1077 | EGA1-Concrete | replacement_basis | Cement removed on a mass-percentage basis; replacement ash dosed by equivalent volume | 3 | Section 2.3
S1-1077:EGA1-Concrete:EV9 | S1-1077:EGA1-Concrete | S1-1077 | EGA1-Concrete | cement_type | Brazilian type V Portland cement (high early strength) | 3 | Section 2.3
S1-1077:EGA1-Concrete:EV10 | S1-1077:EGA1-Concrete | S1-1077 | EGA1-Concrete | admixtures | Polycarboxylate-based; 33% solids; density 1210 kg/m3 | 3 | Section 2.3
S1-1077:EGA1-Concrete:EV11 | S1-1077:EGA1-Concrete | S1-1077 | EGA1-Concrete | derived_qc.water_binder_difference | 0.57 | 3 | Section 2.3
S1-1077:EGA1-Concrete:EV12 | S1-1077:EGA1-Concrete | S1-1077 | EGA1-Concrete | compressive_strengths | 3, 7 and 28 days; four specimens; cylinders 100 mm diameter and 200 mm height | 3 | Section 2.3, testing paragraph
S1-1077:EGA1-Concrete:EV13 | S1-1077:EGA1-Concrete | S1-1077 | EGA1-Concrete | compressive_strengths | About 10% lower than reference after 3 days | 5 | Section 3.3
S1-1077:EGA1-Concrete:EV14 | S1-1077:EGA1-Concrete | S1-1077 | EGA1-Concrete | paired_control_id | Reference | 3 | Section 2.3
S1-1077:EGA1-Concrete:EV15 | S1-1077:EGA1-Concrete | S1-1077 | EGA1-Concrete | derived_qc.binder_kg_m3 | About 5% less cementitious material than reference | 6 | Section 3.3 continuation
S1-1077:ISO-mortar-reference:EV1 | S1-1077:ISO-mortar-reference | S1-1077 | ISO-mortar-reference | mix_id | ISO mortar | 2 | Section 2.2, pozzolanic activity index method
S1-1077:ISO-mortar-reference:EV2 | S1-1077:ISO-mortar-reference | S1-1077 | ISO-mortar-reference | fine_aggregate_kg_m3 | Sand/cement mass ratio 3.0 | 2 | Section 2.2
S1-1077:ISO-mortar-reference:EV3 | S1-1077:ISO-mortar-reference | S1-1077 | ISO-mortar-reference | water_kg_m3 | Water/cement mass ratio 0.52 | 2 | Section 2.2
S1-1077:ISO-mortar-reference:EV4 | S1-1077:ISO-mortar-reference | S1-1077 | ISO-mortar-reference | compressive_strengths | Reference for pozzolanic activity index; absolute strength not reported | 3 | Table 2, Pozzolanic activity index row
S1-1077:EGA1-mortar-35:EV1 | S1-1077:EGA1-mortar-35 | S1-1077 | EGA1-mortar-35 | replacement_pct_reported | 35% of cement volume | 2 | Section 2.2, pozzolanic activity index method
S1-1077:EGA1-mortar-35:EV2 | S1-1077:EGA1-mortar-35 | S1-1077 | EGA1-mortar-35 | paired_control_id | ISO mortar | 2 | Section 2.2
S1-1077:EGA1-mortar-35:EV3 | S1-1077:EGA1-mortar-35 | S1-1077 | EGA1-mortar-35 | compressive_strengths | Pozzolanic activity index 108% | 3 | Table 2, EGA1 column
S1-1077:EGA2-mortar-35:EV1 | S1-1077:EGA2-mortar-35 | S1-1077 | EGA2-mortar-35 | replacement_pct_reported | 35% of cement volume | 2 | Section 2.2, pozzolanic activity index method
S1-1077:EGA2-mortar-35:EV2 | S1-1077:EGA2-mortar-35 | S1-1077 | EGA2-mortar-35 | paired_control_id | ISO mortar | 2 | Section 2.2
S1-1077:EGA2-mortar-35:EV3 | S1-1077:EGA2-mortar-35 | S1-1077 | EGA2-mortar-35 | compressive_strengths | Pozzolanic activity index 102% | 3 | Table 2, EGA2 column
S1-1077:EGA3-mortar-35:EV1 | S1-1077:EGA3-mortar-35 | S1-1077 | EGA3-mortar-35 | replacement_pct_reported | 35% of cement volume | 2 | Section 2.2, pozzolanic activity index method
S1-1077:EGA3-mortar-35:EV2 | S1-1077:EGA3-mortar-35 | S1-1077 | EGA3-mortar-35 | paired_control_id | ISO mortar | 2 | Section 2.2
S1-1077:EGA3-mortar-35:EV3 | S1-1077:EGA3-mortar-35 | S1-1077 | EGA3-mortar-35 | compressive_strengths | Pozzolanic activity index 95% | 3 | Table 2, EGA3 column
S1-1167:M25-0:EV1 | S1-1167:M25-0 | S1-1167 | M25-0 | mixture_proportions | Cement 310; CWP 0; fine aggregate 749; 19 mm coarse aggregate 1102; water 190 kg/m3; w/cm 0.61 | 3 | Table 2, M25-0 row
S1-1167:M25-0:EV2 | S1-1167:M25-0 | S1-1167 | M25-0 | cement_type | Ordinary Portland cement type I, ASTM C150-16 | 2 | Section 3.1
S1-1167:M25-0:EV3 | S1-1167:M25-0 | S1-1167 | M25-0 | paired_control_id | M25-0 is the M25 control | 5 | Figure 4, upper vertical axis
S1-1167:M25-0:EV4 | S1-1167:M25-0 | S1-1167 | M25-0 | compressive_strengths.replicate_n | 3 | 4 | Section 3.3
S1-1167:M25-10:EV1 | S1-1167:M25-10 | S1-1167 | M25-10 | mixture_proportions | Cement 279; CWP 31; fine aggregate 737; 19 mm coarse aggregate 1105; water 190 kg/m3; w/cm 0.61 | 3 | Table 2, M25-10 row
S1-1167:M25-10:EV2 | S1-1167:M25-10 | S1-1167 | M25-10 | replacement_pct_reported | 10% | 3 | Section 3.2 and Table 2
S1-1167:M25-10:EV3 | S1-1167:M25-10 | S1-1167 | M25-10 | cement_type | Ordinary Portland cement type I, ASTM C150-16 | 2 | Section 3.1
S1-1167:M25-10:EV4 | S1-1167:M25-10 | S1-1167 | M25-10 | compressive_strengths.replicate_n | 3 | 4 | Section 3.3
S1-1167:M25-10:EV5 | S1-1167:M25-10 | S1-1167 | M25-10 | compressive_strengths | Relative to M25-0: +10% at 7 d; +8% at 28 d | 5 | Section 4.1 and Figure 4
S1-1167:M25-20:EV1 | S1-1167:M25-20 | S1-1167 | M25-20 | mixture_proportions | Cement 248; CWP 62; fine aggregate 734; 19 mm coarse aggregate 1101; water 190 kg/m3; w/cm 0.61 | 3 | Table 2, M25-20 row
S1-1167:M25-20:EV2 | S1-1167:M25-20 | S1-1167 | M25-20 | replacement_pct_reported | 20% | 3 | Section 3.2 and Table 2
S1-1167:M25-20:EV3 | S1-1167:M25-20 | S1-1167 | M25-20 | cement_type | Ordinary Portland cement type I, ASTM C150-16 | 2 | Section 3.1
S1-1167:M25-20:EV4 | S1-1167:M25-20 | S1-1167 | M25-20 | compressive_strengths.replicate_n | 3 | 4 | Section 3.3
S1-1167:M25-20:EV5 | S1-1167:M25-20 | S1-1167 | M25-20 | compressive_strengths | Relative to M25-0: 0% at 7 d; +4% at 28 d | 5 | Section 4.1 and Figure 4
S1-1167:M25-30:EV1 | S1-1167:M25-30 | S1-1167 | M25-30 | mixture_proportions | Cement 217; CWP 93; fine aggregate 731; 19 mm coarse aggregate 1097; water 190 kg/m3; w/cm 0.61 | 3 | Table 2, M25-30 row
S1-1167:M25-30:EV2 | S1-1167:M25-30 | S1-1167 | M25-30 | replacement_pct_reported | 30% | 3 | Section 3.2 and Table 2
S1-1167:M25-30:EV3 | S1-1167:M25-30 | S1-1167 | M25-30 | cement_type | Ordinary Portland cement type I, ASTM C150-16 | 2 | Section 3.1
S1-1167:M25-30:EV4 | S1-1167:M25-30 | S1-1167 | M25-30 | compressive_strengths.replicate_n | 3 | 4 | Section 3.3
S1-1167:M25-30:EV5 | S1-1167:M25-30 | S1-1167 | M25-30 | compressive_strengths | Relative to M25-0: approximately -6% at 7 d from Figure 4; prose reports -1% at 28 d for the 30% and 40% mixtures | 5 | Figure 4 upper panel and Section 4.1
S1-1167:M25-40:EV1 | S1-1167:M25-40 | S1-1167 | M25-40 | mixture_proportions | Cement 186; CWP 124; fine aggregate 729; 19 mm coarse aggregate 1093; water 190 kg/m3; w/cm 0.61 | 3 | Table 2, M25-40 row
S1-1167:M25-40:EV2 | S1-1167:M25-40 | S1-1167 | M25-40 | replacement_pct_reported | 40% | 3 | Section 3.2 and Table 2
S1-1167:M25-40:EV3 | S1-1167:M25-40 | S1-1167 | M25-40 | cement_type | Ordinary Portland cement type I, ASTM C150-16 | 2 | Section 3.1
S1-1167:M25-40:EV4 | S1-1167:M25-40 | S1-1167 | M25-40 | compressive_strengths.replicate_n | 3 | 4 | Section 3.3
S1-1167:M25-40:EV5 | S1-1167:M25-40 | S1-1167 | M25-40 | compressive_strengths | Relative to M25-0: approximately -18% at 7 d; 28-day graph point approximately 0%, whereas prose reports a 1% reduction for the 30% and 40% mixtures | 5 | Figure 4 upper panel and Section 4.1
S1-1167:M50-0:EV1 | S1-1167:M50-0 | S1-1167 | M50-0 | mixture_proportions | Cement 485; CWP 0; fine aggregate 662; 19 mm coarse aggregate 993; water 208 kg/m3; w/cm 0.43 | 3 | Table 2, M50-0 row
S1-1167:M50-0:EV2 | S1-1167:M50-0 | S1-1167 | M50-0 | cement_type | Ordinary Portland cement type I, ASTM C150-16 | 2 | Section 3.1
S1-1167:M50-0:EV3 | S1-1167:M50-0 | S1-1167 | M50-0 | paired_control_id | M50-0 is the M50 control | 5 | Figure 4, lower vertical axis
S1-1167:M50-0:EV4 | S1-1167:M50-0 | S1-1167 | M50-0 | compressive_strengths.replicate_n | 3 | 4 | Section 3.3
S1-1167:M50-10:EV1 | S1-1167:M50-10 | S1-1167 | M50-10 | mixture_proportions | Cement 437; CWP 48; fine aggregate 658; 19 mm coarse aggregate 988; water 208 kg/m3; w/cm 0.43 | 3 | Table 2, M50-10 row
S1-1167:M50-10:EV2 | S1-1167:M50-10 | S1-1167 | M50-10 | replacement_pct_reported | 10% | 3 | Section 3.2 and Table 2
S1-1167:M50-10:EV3 | S1-1167:M50-10 | S1-1167 | M50-10 | cement_type | Ordinary Portland cement type I, ASTM C150-16 | 2 | Section 3.1
S1-1167:M50-10:EV4 | S1-1167:M50-10 | S1-1167 | M50-10 | compressive_strengths.replicate_n | 3 | 4 | Section 3.3
S1-1167:M50-10:EV5 | S1-1167:M50-10 | S1-1167 | M50-10 | compressive_strengths | Relative to M50-0: -18% at 7 d; -3% at 28 d | 5 | Section 4.1 and Figure 4
S1-1167:M50-20:EV1 | S1-1167:M50-20 | S1-1167 | M50-20 | mixture_proportions | Cement 388; CWP 97; fine aggregate 654; 19 mm coarse aggregate 981; water 208 kg/m3; w/cm 0.43 | 3 | Table 2, M50-20 row
S1-1167:M50-20:EV2 | S1-1167:M50-20 | S1-1167 | M50-20 | replacement_pct_reported | 20% | 3 | Section 3.2 and Table 2
S1-1167:M50-20:EV3 | S1-1167:M50-20 | S1-1167 | M50-20 | cement_type | Ordinary Portland cement type I, ASTM C150-16 | 2 | Section 3.1
S1-1167:M50-20:EV4 | S1-1167:M50-20 | S1-1167 | M50-20 | compressive_strengths.replicate_n | 3 | 4 | Section 3.3
S1-1167:M50-20:EV5 | S1-1167:M50-20 | S1-1167 | M50-20 | compressive_strengths | Relative to M50-0: -20% at 7 d; -9% at 28 d | 5 | Section 4.1 and Figure 4
S1-1167:M50-30:EV1 | S1-1167:M50-30 | S1-1167 | M50-30 | mixture_proportions | Cement 340; CWP 145; fine aggregate 650; 19 mm coarse aggregate 975; water 208 kg/m3; w/cm 0.43 | 3 | Table 2, M50-30 row
S1-1167:M50-30:EV2 | S1-1167:M50-30 | S1-1167 | M50-30 | replacement_pct_reported | 30% | 3 | Section 3.2 and Table 2
S1-1167:M50-30:EV3 | S1-1167:M50-30 | S1-1167 | M50-30 | cement_type | Ordinary Portland cement type I, ASTM C150-16 | 2 | Section 3.1
S1-1167:M50-30:EV4 | S1-1167:M50-30 | S1-1167 | M50-30 | compressive_strengths.replicate_n | 3 | 4 | Section 3.3
S1-1167:M50-30:EV5 | S1-1167:M50-30 | S1-1167 | M50-30 | compressive_strengths | Relative to M50-0: -22% at 7 d; -5% at 28 d | 5 | Section 4.1 and Figure 4
S1-1167:M50-40:EV1 | S1-1167:M50-40 | S1-1167 | M50-40 | mixture_proportions | Cement 291; CWP 194; fine aggregate 673; 19 mm coarse aggregate 968; water 208 kg/m3; w/cm 0.43 | 3 | Table 2, M50-40 row
S1-1167:M50-40:EV2 | S1-1167:M50-40 | S1-1167 | M50-40 | replacement_pct_reported | 40% | 3 | Section 3.2 and Table 2
S1-1167:M50-40:EV3 | S1-1167:M50-40 | S1-1167 | M50-40 | cement_type | Ordinary Portland cement type I, ASTM C150-16 | 2 | Section 3.1
S1-1167:M50-40:EV4 | S1-1167:M50-40 | S1-1167 | M50-40 | compressive_strengths.replicate_n | 3 | 4 | Section 3.3
S1-1167:M50-40:EV5 | S1-1167:M50-40 | S1-1167 | M50-40 | compressive_strengths | Relative to M50-0: -24% at 7 d; prose gives -21% at 28 d | 5 | Section 4.1
S1-1167:M50-40:EV6 | S1-1167:M50-40 | S1-1167 | M50-40 | compressive_strengths | 28-day relative change approximately -15% in the graph, conflicting with -21% in prose | 5 | Figure 4, lower panel, 40% replacement, triangle
S1-1167:A-S-100:EV1 | S1-1167:A-S-100 | S1-1167 | A-S-100 | mixture_proportions | Cement 350; slag 100; CWP 0; fine aggregate 968; 9.5 mm coarse aggregate 792 kg/m3; water 184 l; w/cm 0.41; SP 5.75; VMA 1.25 kg/m3 | 4 | Table 3, A-S-100 column
S1-1167:A-S-100:EV2 | S1-1167:A-S-100 | S1-1167 | A-S-100 | paired_control_id | A-S-100 is the SCC control; 100 kg/m3 slag is baseline filler | 4 | Section 3.2 continuation
S1-1167:A-S-100:EV3 | S1-1167:A-S-100 | S1-1167 | A-S-100 | replacement_pct_reported | 0% baseline cement replacement; 100 kg/m3 slag added as filler | 4 | Section 3.2 continuation
S1-1167:A-S-100:EV4 | S1-1167:A-S-100 | S1-1167 | A-S-100 | cement_type | Ordinary Portland cement type I, ASTM C150-16 | 2 | Section 3.1
S1-1167:A-S-100:EV5 | S1-1167:A-S-100 | S1-1167 | A-S-100 | admixtures | SP: Glenium sky 504; VMA: RheoMatrix 110 | 2 | Section 3.1
S1-1167:A-S-100:EV6 | S1-1167:A-S-100 | S1-1167 | A-S-100 | compressive_strengths.replicate_n | 3 | 4 | Section 3.3
S1-1167:A-C-100:EV1 | S1-1167:A-C-100 | S1-1167 | A-C-100 | mixture_proportions | Cement 350; slag 0; CWP 100; fine aggregate 968; 9.5 mm coarse aggregate 792 kg/m3; water 184 l; w/cm 0.41; SP 5.75; VMA 1.25 kg/m3 | 4 | Table 3, A-C-100 column
S1-1167:A-C-100:EV2 | S1-1167:A-C-100 | S1-1167 | A-C-100 | replacement_pct_reported | 0% cement replacement | 4 | Section 3.2 continuation
S1-1167:A-C-100:EV3 | S1-1167:A-C-100 | S1-1167 | A-C-100 | replacement_target | CWP replaces slag; cement replacement is zero | 6 | Section 4.2
S1-1167:A-C-100:EV4 | S1-1167:A-C-100 | S1-1167 | A-C-100 | cement_type | Ordinary Portland cement type I, ASTM C150-16 | 2 | Section 3.1
S1-1167:A-C-100:EV5 | S1-1167:A-C-100 | S1-1167 | A-C-100 | admixtures | SP: Glenium sky 504; VMA: RheoMatrix 110 | 2 | Section 3.1
S1-1167:A-C-100:EV6 | S1-1167:A-C-100 | S1-1167 | A-C-100 | compressive_strengths.replicate_n | 3 | 4 | Section 3.3
S1-1167:A-C-100:EV7 | S1-1167:A-C-100 | S1-1167 | A-C-100 | compressive_strengths | Approximate graph readings relative to A-S-100: 0% at 7 d; -5% at 28 d | 7 | Figure 8, A-C-100
S1-1167:A-S-200:EV1 | S1-1167:A-S-200 | S1-1167 | A-S-200 | mixture_proportions | Cement 250; slag 200; CWP 0; fine aggregate 964; 9.5 mm coarse aggregate 771 kg/m3; water 184 l; w/cm 0.41; SP 3; VMA 1.25 kg/m3 | 4 | Table 3, A-S-200 column
S1-1167:A-S-200:EV2 | S1-1167:A-S-200 | S1-1167 | A-S-200 | replacement_pct_reported | 28% | 4 | Section 3.2 continuation
S1-1167:A-S-200:EV3 | S1-1167:A-S-200 | S1-1167 | A-S-200 | cement_type | Ordinary Portland cement type I, ASTM C150-16 | 2 | Section 3.1
S1-1167:A-S-200:EV4 | S1-1167:A-S-200 | S1-1167 | A-S-200 | admixtures | SP: Glenium sky 504; VMA: RheoMatrix 110 | 2 | Section 3.1
S1-1167:A-S-200:EV5 | S1-1167:A-S-200 | S1-1167 | A-S-200 | compressive_strengths.replicate_n | 3 | 4 | Section 3.3
S1-1167:A-S-200:EV6 | S1-1167:A-S-200 | S1-1167 | A-S-200 | compressive_strengths | Approximate graph readings relative to A-S-100: -34% at 7 d; -24% at 28 d | 7 | Figure 8, A-S-200
S1-1167:A-C-200:EV1 | S1-1167:A-C-200 | S1-1167 | A-C-200 | mixture_proportions | Cement 250; slag 0; CWP 200; fine aggregate 964; 9.5 mm coarse aggregate 771 kg/m3; water 192 l; w/cm 0.41; SP 4.8; VMA 1.25 kg/m3 | 4 | Table 3, A-C-200 column
S1-1167:A-C-200:EV2 | S1-1167:A-C-200 | S1-1167 | A-C-200 | replacement_pct_reported | 28% | 4 | Section 3.2 continuation
S1-1167:A-C-200:EV3 | S1-1167:A-C-200 | S1-1167 | A-C-200 | cement_type | Ordinary Portland cement type I, ASTM C150-16 | 2 | Section 3.1
S1-1167:A-C-200:EV4 | S1-1167:A-C-200 | S1-1167 | A-C-200 | admixtures | SP: Glenium sky 504; VMA: RheoMatrix 110 | 2 | Section 3.1
S1-1167:A-C-200:EV5 | S1-1167:A-C-200 | S1-1167 | A-C-200 | compressive_strengths.replicate_n | 3 | 4 | Section 3.3
S1-1167:A-C-200:EV6 | S1-1167:A-C-200 | S1-1167 | A-C-200 | compressive_strengths | Approximate graph readings relative to A-S-100: -27% at 7 d; -22% at 28 d | 7 | Figure 8, A-C-200
S1-1167:A-C-200:EV7 | S1-1167:A-C-200 | S1-1167 | A-C-200 | water_kg_m3 | Water: l = 192; reported w/cm = 0.41 | 4 | Table 3 and Section 3.2
S1-1167:A-S-300:EV1 | S1-1167:A-S-300 | S1-1167 | A-S-300 | mixture_proportions | Cement 150; slag 300; CWP 0; fine aggregate 960; 9.5 mm coarse aggregate 786 kg/m3; water 184 l; w/cm 0.41; SP 5.75; VMA 1.25 kg/m3 | 4 | Table 3, A-S-300 column
S1-1167:A-S-300:EV2 | S1-1167:A-S-300 | S1-1167 | A-S-300 | replacement_pct_reported | 57% | 4 | Section 3.2 continuation
S1-1167:A-S-300:EV3 | S1-1167:A-S-300 | S1-1167 | A-S-300 | cement_type | Ordinary Portland cement type I, ASTM C150-16 | 2 | Section 3.1
S1-1167:A-S-300:EV4 | S1-1167:A-S-300 | S1-1167 | A-S-300 | admixtures | SP: Glenium sky 504; VMA: RheoMatrix 110 | 2 | Section 3.1
S1-1167:A-S-300:EV5 | S1-1167:A-S-300 | S1-1167 | A-S-300 | compressive_strengths.replicate_n | 3 | 4 | Section 3.3
S1-1167:A-S-300:EV6 | S1-1167:A-S-300 | S1-1167 | A-S-300 | compressive_strengths | Approximate graph readings relative to A-S-100: -35% at 7 d; -25% at 28 d | 7 | Figure 8, A-S-300
S1-1167:A-C-300:EV1 | S1-1167:A-C-300 | S1-1167 | A-C-300 | mixture_proportions | Cement 150; slag 0; CWP 300; fine aggregate 960; 9.5 mm coarse aggregate 786 kg/m3; water 184 l; w/cm 0.41; SP 11.15; VMA 1.25 kg/m3 | 4 | Table 3, A-C-300 column
S1-1167:A-C-300:EV2 | S1-1167:A-C-300 | S1-1167 | A-C-300 | replacement_pct_reported | 57% | 4 | Section 3.2 continuation
S1-1167:A-C-300:EV3 | S1-1167:A-C-300 | S1-1167 | A-C-300 | cement_type | Ordinary Portland cement type I, ASTM C150-16 | 2 | Section 3.1
S1-1167:A-C-300:EV4 | S1-1167:A-C-300 | S1-1167 | A-C-300 | admixtures | SP: Glenium sky 504; VMA: RheoMatrix 110 | 2 | Section 3.1
S1-1167:A-C-300:EV5 | S1-1167:A-C-300 | S1-1167 | A-C-300 | admixtures | SP 11.15 kg/m3; casting temperature 40–45°C | 4 | Table 3, footnote b
S1-1167:A-C-300:EV6 | S1-1167:A-C-300 | S1-1167 | A-C-300 | compressive_strengths.replicate_n | 3 | 4 | Section 3.3
S1-1167:A-C-300:EV7 | S1-1167:A-C-300 | S1-1167 | A-C-300 | compressive_strengths | Approximate graph readings relative to A-S-100: -54% at 7 d; -42% at 28 d | 7 | Figure 8, A-C-300
S1-1167:A-C-300:EV8 | S1-1167:A-C-300 | S1-1167 | A-C-300 | replacement_pct_reported | Conclusions also use approximate moderate/high replacement labels of 30% and 60% | 7 | Section 5
S1-1169:M25-0:EV1 | S1-1169:M25-0 | S1-1169 | M25-0 | mixture_proportions | Cement 310; CWP 0; fine aggregate 749; coarse aggregate 9.5 mm – / 19 mm 1102; water 190 kg/m3; w/cm 0.61 | 3 | Table 3, M25–0 row
S1-1169:M25-0:EV2 | S1-1169:M25-0 | S1-1169 | M25-0 | replacement_pct_reported | 0% cement replacement by mass; target grade 25 MPa | 3 | Section 3.4
S1-1169:M25-0:EV3 | S1-1169:M25-0 | S1-1169 | M25-0 | cement_type | OPC, ASTM C150 Type I | 3 | Section 3.3, continued from page 2
S1-1169:M25-0:EV4 | S1-1169:M25-0 | S1-1169 | M25-0 | compressive_strengths | 7, 28 and 90 days; three 100 mm cubes at each age | 2 | Section 3.2
S1-1169:M25-0:EV5 | S1-1169:M25-0 | S1-1169 | M25-0 | derived_qc | w/cm = water/(cement + CWP) | 3 | Table 3, footnote a
S1-1169:M25-10:EV1 | S1-1169:M25-10 | S1-1169 | M25-10 | mixture_proportions | Cement 279; CWP 31; fine aggregate 737; coarse aggregate 9.5 mm – / 19 mm 1105; water 190 kg/m3; w/cm 0.61 | 3 | Table 3, M25–10 row
S1-1169:M25-10:EV2 | S1-1169:M25-10 | S1-1169 | M25-10 | replacement_pct_reported | 10% by mass; target grade 25 MPa | 3 | Section 3.4 and Table 3
S1-1169:M25-10:EV3 | S1-1169:M25-10 | S1-1169 | M25-10 | cement_type | OPC, ASTM C150 Type I | 3 | Section 3.3, continued from page 2
S1-1169:M25-10:EV4 | S1-1169:M25-10 | S1-1169 | M25-10 | compressive_strengths | Three 100 mm cubes at each age | 2 | Section 3.2
S1-1169:M25-20:EV1 | S1-1169:M25-20 | S1-1169 | M25-20 | mixture_proportions | Cement 248; CWP 62; fine aggregate 734; coarse aggregate 9.5 mm – / 19 mm 1101; water 190 kg/m3; w/cm 0.61 | 3 | Table 3, M25–20 row, page image
S1-1169:M25-20:EV2 | S1-1169:M25-20 | S1-1169 | M25-20 | replacement_pct_reported | 20% by mass; target grade 25 MPa | 3 | Section 3.4
S1-1169:M25-20:EV3 | S1-1169:M25-20 | S1-1169 | M25-20 | cement_type | OPC, ASTM C150 Type I | 3 | Section 3.3, continued from page 2
S1-1169:M25-20:EV4 | S1-1169:M25-20 | S1-1169 | M25-20 | compressive_strengths | Three 100 mm cubes at each age | 2 | Section 3.2
S1-1169:M25-30:EV1 | S1-1169:M25-30 | S1-1169 | M25-30 | mixture_proportions | Cement 217; CWP 93; fine aggregate 731; coarse aggregate 9.5 mm – / 19 mm 1097; water 190 kg/m3; w/cm 0.61 | 3 | Table 3, M25–30 row, page image
S1-1169:M25-30:EV2 | S1-1169:M25-30 | S1-1169 | M25-30 | replacement_pct_reported | 30% by mass; target grade 25 MPa | 3 | Section 3.4
S1-1169:M25-30:EV3 | S1-1169:M25-30 | S1-1169 | M25-30 | cement_type | OPC, ASTM C150 Type I | 3 | Section 3.3, continued from page 2
S1-1169:M25-30:EV4 | S1-1169:M25-30 | S1-1169 | M25-30 | compressive_strengths | Three 100 mm cubes at each age | 2 | Section 3.2
S1-1169:M25-40:EV1 | S1-1169:M25-40 | S1-1169 | M25-40 | mixture_proportions | Cement 186; CWP 124; fine aggregate 629; coarse aggregate 9.5 mm – / 19 mm 1093; water 190 kg/m3; w/cm 0.61 | 3 | Table 3, M25–40 row
S1-1169:M25-40:EV2 | S1-1169:M25-40 | S1-1169 | M25-40 | replacement_pct_reported | 40% by mass; target grade 25 MPa | 3 | Section 3.4
S1-1169:M25-40:EV3 | S1-1169:M25-40 | S1-1169 | M25-40 | cement_type | OPC, ASTM C150 Type I | 3 | Section 3.3, continued from page 2
S1-1169:M25-40:EV4 | S1-1169:M25-40 | S1-1169 | M25-40 | compressive_strengths | Three 100 mm cubes at each age | 2 | Section 3.2
S1-1169:M50-0:EV1 | S1-1169:M50-0 | S1-1169 | M50-0 | mixture_proportions | Cement 485; CWP 0; fine aggregate 662; coarse aggregate 9.5 mm – / 19 mm 993; water 208 kg/m3; w/cm 0.43 | 3 | Table 3, M50–0 row
S1-1169:M50-0:EV2 | S1-1169:M50-0 | S1-1169 | M50-0 | replacement_pct_reported | 0% by mass; target grade 50 MPa | 3 | Section 3.4 and Table 3
S1-1169:M50-0:EV3 | S1-1169:M50-0 | S1-1169 | M50-0 | cement_type | OPC, ASTM C150 Type I | 3 | Section 3.3, continued from page 2
S1-1169:M50-0:EV4 | S1-1169:M50-0 | S1-1169 | M50-0 | compressive_strengths | Three 100 mm cubes at each age | 2 | Section 3.2
S1-1169:M50-0:EV5 | S1-1169:M50-0 | S1-1169 | M50-0 | derived_qc | w/cm = water/(cement + CWP) | 3 | Table 3, footnote a
S1-1169:M50-10:EV1 | S1-1169:M50-10 | S1-1169 | M50-10 | mixture_proportions | Cement 437; CWP 48; fine aggregate 658; coarse aggregate 9.5 mm – / 19 mm 988; water 208 kg/m3; w/cm 0.43 | 3 | Table 3, M50–10 row
S1-1169:M50-10:EV2 | S1-1169:M50-10 | S1-1169 | M50-10 | replacement_pct_reported | 10% by mass; target grade 50 MPa | 3 | Section 3.4
S1-1169:M50-10:EV3 | S1-1169:M50-10 | S1-1169 | M50-10 | cement_type | OPC, ASTM C150 Type I | 3 | Section 3.3, continued from page 2
S1-1169:M50-10:EV4 | S1-1169:M50-10 | S1-1169 | M50-10 | compressive_strengths | Three 100 mm cubes at each age | 2 | Section 3.2
S1-1169:M50-20:EV1 | S1-1169:M50-20 | S1-1169 | M50-20 | mixture_proportions | Cement 388; CWP 97; fine aggregate 654; coarse aggregate 9.5 mm – / 19 mm 981; water 208 kg/m3; w/cm 0.43 | 3 | Table 3, M50–20 row
S1-1169:M50-20:EV2 | S1-1169:M50-20 | S1-1169 | M50-20 | replacement_pct_reported | 20% by mass; target grade 50 MPa | 3 | Section 3.4
S1-1169:M50-20:EV3 | S1-1169:M50-20 | S1-1169 | M50-20 | cement_type | OPC, ASTM C150 Type I | 3 | Section 3.3, continued from page 2
S1-1169:M50-20:EV4 | S1-1169:M50-20 | S1-1169 | M50-20 | compressive_strengths | Three 100 mm cubes at each age | 2 | Section 3.2
S1-1169:M50-30:EV1 | S1-1169:M50-30 | S1-1169 | M50-30 | mixture_proportions | Cement 340; CWP 145; fine aggregate 650; coarse aggregate 9.5 mm – / 19 mm 975; water 208 kg/m3; w/cm 0.43 | 3 | Table 3, M50–30 row
S1-1169:M50-30:EV2 | S1-1169:M50-30 | S1-1169 | M50-30 | replacement_pct_reported | 30% by mass; target grade 50 MPa | 3 | Section 3.4
S1-1169:M50-30:EV3 | S1-1169:M50-30 | S1-1169 | M50-30 | cement_type | OPC, ASTM C150 Type I | 3 | Section 3.3, continued from page 2
S1-1169:M50-30:EV4 | S1-1169:M50-30 | S1-1169 | M50-30 | compressive_strengths | Three 100 mm cubes at each age | 2 | Section 3.2
S1-1169:M50-40:EV1 | S1-1169:M50-40 | S1-1169 | M50-40 | mixture_proportions | Cement 291; CWP 194; fine aggregate 673; coarse aggregate 9.5 mm – / 19 mm 968; water 208 kg/m3; w/cm 0.43 | 3 | Table 3, M50–40 row
S1-1169:M50-40:EV2 | S1-1169:M50-40 | S1-1169 | M50-40 | replacement_pct_reported | 40% by mass; target grade 50 MPa | 3 | Section 3.4
S1-1169:M50-40:EV3 | S1-1169:M50-40 | S1-1169 | M50-40 | cement_type | OPC, ASTM C150 Type I | 3 | Section 3.3, continued from page 2
S1-1169:M50-40:EV4 | S1-1169:M50-40 | S1-1169 | M50-40 | compressive_strengths | Three 100 mm cubes at each age | 2 | Section 3.2
S1-1169:M75-0:EV1 | S1-1169:M75-0 | S1-1169 | M75-0 | mixture_proportions | Cement 525; CWP 0; fine aggregate 667; coarse aggregate 9.5 mm 1022 / 19 mm –; water 178.5 kg/m3; w/cm 0.34 | 3 | Table 3, M75–0 row
S1-1169:M75-0:EV2 | S1-1169:M75-0 | S1-1169 | M75-0 | replacement_pct_reported | 0% by mass; target grade 75 MPa | 3 | Section 3.4 and Table 3
S1-1169:M75-0:EV3 | S1-1169:M75-0 | S1-1169 | M75-0 | cement_type | OPC, ASTM C150 Type I | 3 | Section 3.3, continued from page 2
S1-1169:M75-0:EV4 | S1-1169:M75-0 | S1-1169 | M75-0 | admixtures | Polycarboxylic ether superplasticizer; dosage not reported | 3 | Section 3.3
S1-1169:M75-0:EV5 | S1-1169:M75-0 | S1-1169 | M75-0 | compressive_strengths | Three 100 mm cubes at each age | 2 | Section 3.2
S1-1169:M75-0:EV6 | S1-1169:M75-0 | S1-1169 | M75-0 | derived_qc | w/cm = water/(cement + CWP) | 3 | Table 3, footnote a
S1-1169:M75-10:EV1 | S1-1169:M75-10 | S1-1169 | M75-10 | mixture_proportions | Cement 472.5; CWP 52.5; fine aggregate 663; coarse aggregate 9.5 mm 1016 / 19 mm –; water 178.5 kg/m3; w/cm 0.34 | 3 | Table 3, M75–10 row
S1-1169:M75-10:EV2 | S1-1169:M75-10 | S1-1169 | M75-10 | replacement_pct_reported | 10% by mass; target grade 75 MPa | 3 | Section 3.4
S1-1169:M75-10:EV3 | S1-1169:M75-10 | S1-1169 | M75-10 | cement_type | OPC, ASTM C150 Type I | 3 | Section 3.3, continued from page 2
S1-1169:M75-10:EV4 | S1-1169:M75-10 | S1-1169 | M75-10 | admixtures | Polycarboxylic ether superplasticizer; dosage not reported | 3 | Section 3.3
S1-1169:M75-10:EV5 | S1-1169:M75-10 | S1-1169 | M75-10 | compressive_strengths | Three 100 mm cubes at each age | 2 | Section 3.2
S1-1169:M75-20:EV1 | S1-1169:M75-20 | S1-1169 | M75-20 | mixture_proportions | Cement 420; CWP 105; fine aggregate 658; coarse aggregate 9.5 mm 1010 / 19 mm –; water 178.5 kg/m3; w/cm 0.34 | 3 | Table 3, M75–20 row
S1-1169:M75-20:EV2 | S1-1169:M75-20 | S1-1169 | M75-20 | replacement_pct_reported | 20% by mass; target grade 75 MPa | 3 | Section 3.4
S1-1169:M75-20:EV3 | S1-1169:M75-20 | S1-1169 | M75-20 | cement_type | OPC, ASTM C150 Type I | 3 | Section 3.3, continued from page 2
S1-1169:M75-20:EV4 | S1-1169:M75-20 | S1-1169 | M75-20 | admixtures | Polycarboxylic ether superplasticizer; dosage not reported | 3 | Section 3.3
S1-1169:M75-20:EV5 | S1-1169:M75-20 | S1-1169 | M75-20 | compressive_strengths | Three 100 mm cubes at each age | 2 | Section 3.2
S1-1169:M75-30:EV1 | S1-1169:M75-30 | S1-1169 | M75-30 | mixture_proportions | Cement 367.5; CWP 157.5; fine aggregate 654; coarse aggregate 9.5 mm 1002 / 19 mm –; water 178.5 kg/m3; w/cm 0.34 | 3 | Table 3, M75–30 row
S1-1169:M75-30:EV2 | S1-1169:M75-30 | S1-1169 | M75-30 | replacement_pct_reported | 30% by mass; target grade 75 MPa | 3 | Section 3.4
S1-1169:M75-30:EV3 | S1-1169:M75-30 | S1-1169 | M75-30 | cement_type | OPC, ASTM C150 Type I | 3 | Section 3.3, continued from page 2
S1-1169:M75-30:EV4 | S1-1169:M75-30 | S1-1169 | M75-30 | admixtures | Polycarboxylic ether superplasticizer; dosage not reported | 3 | Section 3.3
S1-1169:M75-30:EV5 | S1-1169:M75-30 | S1-1169 | M75-30 | compressive_strengths | Three 100 mm cubes at each age | 2 | Section 3.2
S1-1169:M75-40:EV1 | S1-1169:M75-40 | S1-1169 | M75-40 | mixture_proportions | Cement 315; CWP 210; fine aggregate 650; coarse aggregate 9.5 mm 995 / 19 mm –; water 178.5 kg/m3; w/cm 0.34 | 3 | Table 3, M75–40 row
S1-1169:M75-40:EV2 | S1-1169:M75-40 | S1-1169 | M75-40 | replacement_pct_reported | 40% by mass; target grade 75 MPa | 3 | Section 3.4
S1-1169:M75-40:EV3 | S1-1169:M75-40 | S1-1169 | M75-40 | cement_type | OPC, ASTM C150 Type I | 3 | Section 3.3, continued from page 2
S1-1169:M75-40:EV4 | S1-1169:M75-40 | S1-1169 | M75-40 | admixtures | Polycarboxylic ether superplasticizer; dosage not reported | 3 | Section 3.3
S1-1169:M75-40:EV5 | S1-1169:M75-40 | S1-1169 | M75-40 | compressive_strengths | Three 100 mm cubes at each age | 2 | Section 3.2
S1-1169:SAI-MORTAR-0:EV1 | S1-1169:SAI-MORTAR-0 | S1-1169 | SAI-MORTAR-0 | mix_id | Control mortar mixture without CWP | 4 | Section 4.1
S1-1169:SAI-MORTAR-0:EV2 | S1-1169:SAI-MORTAR-0 | S1-1169 | SAI-MORTAR-0 | cement_type | Hydraulic cement | 2 | Section 3.1
S1-1169:SAI-MORTAR-0:EV3 | S1-1169:SAI-MORTAR-0 | S1-1169 | SAI-MORTAR-0 | replacement_pct_reported | Without CWP | 4 | Section 4.1
S1-1169:SAI-MORTAR-10:EV1 | S1-1169:SAI-MORTAR-10 | S1-1169 | SAI-MORTAR-10 | replacement_pct_reported | 10 mass % | 6 | Table 4, column heading
S1-1169:SAI-MORTAR-10:EV2 | S1-1169:SAI-MORTAR-10 | S1-1169 | SAI-MORTAR-10 | compressive_strengths | 28-day mean 39.9 MPa; standard deviation 4.0 MPa; SAI 91.0% | 6 | Table 4, 10% column
S1-1169:SAI-MORTAR-10:EV3 | S1-1169:SAI-MORTAR-10 | S1-1169 | SAI-MORTAR-10 | cement_type | Hydraulic cement | 2 | Section 3.1
S1-1169:SAI-MORTAR-10:EV4 | S1-1169:SAI-MORTAR-10 | S1-1169 | SAI-MORTAR-10 | paired_control_id | Control mortar mixture without CWP | 4 | Section 4.1
S1-1169:SAI-MORTAR-20:EV1 | S1-1169:SAI-MORTAR-20 | S1-1169 | SAI-MORTAR-20 | replacement_pct_reported | 20 mass % | 6 | Table 4, column heading
S1-1169:SAI-MORTAR-20:EV2 | S1-1169:SAI-MORTAR-20 | S1-1169 | SAI-MORTAR-20 | compressive_strengths | 28-day mean 46.0 MPa; standard deviation 3.0 MPa; SAI 105.0% | 6 | Table 4, 20% column
S1-1169:SAI-MORTAR-20:EV3 | S1-1169:SAI-MORTAR-20 | S1-1169 | SAI-MORTAR-20 | cement_type | Hydraulic cement | 2 | Section 3.1
S1-1169:SAI-MORTAR-20:EV4 | S1-1169:SAI-MORTAR-20 | S1-1169 | SAI-MORTAR-20 | paired_control_id | Control mortar mixture without CWP | 4 | Section 4.1
S1-1169:SAI-MORTAR-30:EV1 | S1-1169:SAI-MORTAR-30 | S1-1169 | SAI-MORTAR-30 | replacement_pct_reported | 30 mass % | 6 | Table 4, column heading
S1-1169:SAI-MORTAR-30:EV2 | S1-1169:SAI-MORTAR-30 | S1-1169 | SAI-MORTAR-30 | compressive_strengths | 28-day mean 48.8 MPa; standard deviation 4.4 MPa; SAI 110.5% | 6 | Table 4, 30% column
S1-1169:SAI-MORTAR-30:EV3 | S1-1169:SAI-MORTAR-30 | S1-1169 | SAI-MORTAR-30 | cement_type | Hydraulic cement | 2 | Section 3.1
S1-1169:SAI-MORTAR-30:EV4 | S1-1169:SAI-MORTAR-30 | S1-1169 | SAI-MORTAR-30 | paired_control_id | Control mortar mixture without CWP | 4 | Section 4.1
S1-1169:SAI-MORTAR-40:EV1 | S1-1169:SAI-MORTAR-40 | S1-1169 | SAI-MORTAR-40 | replacement_pct_reported | 40 mass % | 6 | Table 4, column heading
S1-1169:SAI-MORTAR-40:EV2 | S1-1169:SAI-MORTAR-40 | S1-1169 | SAI-MORTAR-40 | replacement_target | Cement | 4 | Section 4.1
S1-1169:SAI-MORTAR-40:EV3 | S1-1169:SAI-MORTAR-40 | S1-1169 | SAI-MORTAR-40 | compressive_strengths | 28-day mean 37.5 MPa; standard deviation 1.2 MPa; SAI 85.5% | 6 | Table 4, 40% column
S1-1169:SAI-MORTAR-40:EV4 | S1-1169:SAI-MORTAR-40 | S1-1169 | SAI-MORTAR-40 | cement_type | Hydraulic cement | 2 | Section 3.1
S1-1169:SAI-MORTAR-40:EV5 | S1-1169:SAI-MORTAR-40 | S1-1169 | SAI-MORTAR-40 | paired_control_id | Control mortar mixture without CWP | 4 | Section 4.1
S1-1180:G1:SCC-0-28-0.50:EV1 | S1-1180:G1:SCC-0-28-0.50 | S1-1180 | G1:SCC-0-28-0.50 | cement_kg_m3; waste_binder_kg_m3; water_kg_m3; admixtures; coarse_aggregate_kg_m3; fine_aggregate_kg_m3 | Cement 360; RHA 0; Water 180; SP 4.5; Coarse Aggregate 775; Fine Aggregate 850; Limestone Powder 220; all kg/m3 | 3 | Table 2, SCC-0-28-0.50
S1-1180:G1:SCC-0-28-0.50:EV2 | S1-1180:G1:SCC-0-28-0.50 | S1-1180 | G1:SCC-0-28-0.50 | replacement_pct_reported; replacement_basis; water_binder_calculated | 0% by weight; water to binder ratio 0.5 | 3 | Section 2.2, first group
S1-1180:G1:SCC-0-28-0.50:EV3 | S1-1180:G1:SCC-0-28-0.50 | S1-1180 | G1:SCC-0-28-0.50 | cement_type | Type I Portland cement; ASTM C150 | 2 | Section 2.1
S1-1180:G1:SCC-0-28-0.50:EV4 | S1-1180:G1:SCC-0-28-0.50 | S1-1180 | G1:SCC-0-28-0.50 | compressive_strengths.specimen; compressive_strengths.replicate_n; compressive_strengths.basis | Three 100 × 100 × 100 mm cubes; three 100 × 200 mm cylinders; average values | 5 | Section 2.3
S1-1180:G1:SCC-0-28-0.50:EV5 | S1-1180:G1:SCC-0-28-0.50 | S1-1180 | G1:SCC-0-28-0.50 | admixtures; derived_qc.binder_kg_m3 | Limestone powder is filler | 2 | Section 2.1
S1-1180:G1:SCC-5-28-0.50:EV1 | S1-1180:G1:SCC-5-28-0.50 | S1-1180 | G1:SCC-5-28-0.50 | cement_kg_m3; waste_binder_kg_m3; water_kg_m3; admixtures; coarse_aggregate_kg_m3; fine_aggregate_kg_m3 | Cement 342; RHA 18; Water 180; SP 4.9; Coarse Aggregate 775; Fine Aggregate 850; Limestone Powder 220; all kg/m3 | 3 | Table 2, SCC-5-28-0.50
S1-1180:G1:SCC-5-28-0.50:EV2 | S1-1180:G1:SCC-5-28-0.50 | S1-1180 | G1:SCC-5-28-0.50 | replacement_pct_reported; replacement_basis; paired_control_id; water_binder_calculated | 5% by weight; w/b 0.5; control SCC-0-28-0.50 | 3 | Section 2.2 and Table 2
S1-1180:G1:SCC-5-28-0.50:EV3 | S1-1180:G1:SCC-5-28-0.50 | S1-1180 | G1:SCC-5-28-0.50 | cement_type | Type I Portland cement; ASTM C150 | 2 | Section 2.1
S1-1180:G1:SCC-5-28-0.50:EV4 | S1-1180:G1:SCC-5-28-0.50 | S1-1180 | G1:SCC-5-28-0.50 | compressive_strengths.specimen; compressive_strengths.replicate_n; compressive_strengths.basis | 100 mm cubes and 100 × 200 mm cylinders; three specimens; averages | 5 | Section 2.3
S1-1180:G1:SCC-10-28-0.50:EV1 | S1-1180:G1:SCC-10-28-0.50 | S1-1180 | G1:SCC-10-28-0.50 | cement_kg_m3; waste_binder_kg_m3; water_kg_m3; admixtures; coarse_aggregate_kg_m3; fine_aggregate_kg_m3 | Cement 324; RHA 36; Water 180; SP 5.4; Coarse Aggregate 775; Fine Aggregate 850; Limestone Powder 220; all kg/m3 | 3 | Table 2, SCC-10-28-0.50
S1-1180:G1:SCC-10-28-0.50:EV2 | S1-1180:G1:SCC-10-28-0.50 | S1-1180 | G1:SCC-10-28-0.50 | replacement_pct_reported; replacement_basis; paired_control_id; water_binder_calculated | 10% by weight; w/b 0.5; control SCC-0-28-0.50 | 3 | Section 2.2 and Table 2
S1-1180:G1:SCC-10-28-0.50:EV3 | S1-1180:G1:SCC-10-28-0.50 | S1-1180 | G1:SCC-10-28-0.50 | cement_type | Type I Portland cement; ASTM C150 | 2 | Section 2.1
S1-1180:G1:SCC-10-28-0.50:EV4 | S1-1180:G1:SCC-10-28-0.50 | S1-1180 | G1:SCC-10-28-0.50 | compressive_strengths.specimen; compressive_strengths.replicate_n; compressive_strengths.basis | 100 mm cubes and 100 × 200 mm cylinders; three specimens; averages | 5 | Section 2.3
S1-1180:G1:SCC-15-28-0.50:EV1 | S1-1180:G1:SCC-15-28-0.50 | S1-1180 | G1:SCC-15-28-0.50 | cement_kg_m3; waste_binder_kg_m3; water_kg_m3; admixtures; coarse_aggregate_kg_m3; fine_aggregate_kg_m3 | Cement 306; RHA 54; Water 180; SP 7.5; Coarse Aggregate 775; Fine Aggregate 850; Limestone Powder 220; all kg/m3 | 3 | Table 2, SCC-15-28-0.50
S1-1180:G1:SCC-15-28-0.50:EV2 | S1-1180:G1:SCC-15-28-0.50 | S1-1180 | G1:SCC-15-28-0.50 | replacement_pct_reported; replacement_basis; paired_control_id; water_binder_calculated | 15% by weight; w/b 0.5; control SCC-0-28-0.50 | 3 | Section 2.2 and Table 2
S1-1180:G1:SCC-15-28-0.50:EV3 | S1-1180:G1:SCC-15-28-0.50 | S1-1180 | G1:SCC-15-28-0.50 | cement_type | Type I Portland cement; ASTM C150 | 2 | Section 2.1
S1-1180:G1:SCC-15-28-0.50:EV4 | S1-1180:G1:SCC-15-28-0.50 | S1-1180 | G1:SCC-15-28-0.50 | compressive_strengths.specimen; compressive_strengths.replicate_n; compressive_strengths.basis | 100 mm cubes and 100 × 200 mm cylinders; three specimens; averages | 5 | Section 2.3
S1-1180:G1:SCC-15-28-0.50:EV5 | S1-1180:G1:SCC-15-28-0.50 | S1-1180 | G1:SCC-15-28-0.50 | review_flags | A little bleeding observed | 5 | Section 3.1
S1-1180:G1:SCC-20-28-0.50:EV1 | S1-1180:G1:SCC-20-28-0.50 | S1-1180 | G1:SCC-20-28-0.50 | cement_kg_m3; waste_binder_kg_m3; water_kg_m3; admixtures; coarse_aggregate_kg_m3; fine_aggregate_kg_m3 | Cement 288; RHA 72; Water 180; SP 9.2; Coarse Aggregate 775; Fine Aggregate 850; Limestone Powder 220; all kg/m3 | 3 | Table 2, SCC-20-28-0.50
S1-1180:G1:SCC-20-28-0.50:EV2 | S1-1180:G1:SCC-20-28-0.50 | S1-1180 | G1:SCC-20-28-0.50 | replacement_pct_reported; replacement_basis; paired_control_id; water_binder_calculated | 20% by weight; w/b 0.5; control SCC-0-28-0.50 | 3 | Section 2.2 and Table 2
S1-1180:G1:SCC-20-28-0.50:EV3 | S1-1180:G1:SCC-20-28-0.50 | S1-1180 | G1:SCC-20-28-0.50 | cement_type | Type I Portland cement; ASTM C150 | 2 | Section 2.1
S1-1180:G1:SCC-20-28-0.50:EV4 | S1-1180:G1:SCC-20-28-0.50 | S1-1180 | G1:SCC-20-28-0.50 | compressive_strengths.specimen; compressive_strengths.replicate_n; compressive_strengths.basis | 100 mm cubes and 100 × 200 mm cylinders; three specimens; averages | 5 | Section 2.3
S1-1180:G1:SCC-20-28-0.50:EV5 | S1-1180:G1:SCC-20-28-0.50 | S1-1180 | G1:SCC-20-28-0.50 | review_flags | Not considered SCC; little segregation and bleeding | 5 | Section 3.1
S1-1180:G2:SCC-0-Y-0.50:EV1 | S1-1180:G2:SCC-0-Y-0.50 | S1-1180 | G2:SCC-0-Y-0.50 | mix_id; cement_kg_m3; waste_binder_kg_m3; water_kg_m3; admixtures; coarse_aggregate_kg_m3; fine_aggregate_kg_m3 | Second-group control uses Table 2 SCC-0-28-0.50 recipe | 4 | Section 2.2
S1-1180:G2:SCC-0-Y-0.50:EV2 | S1-1180:G2:SCC-0-Y-0.50 | S1-1180 | G2:SCC-0-Y-0.50 | cement_kg_m3; waste_binder_kg_m3; water_kg_m3; admixtures; coarse_aggregate_kg_m3; fine_aggregate_kg_m3 | Cement 360; RHA 0; Water 180; SP 4.5; Coarse Aggregate 775; Fine Aggregate 850; Limestone Powder 220; all kg/m3 | 3 | Table 2, SCC-0-28-0.50
S1-1180:G2:SCC-0-Y-0.50:EV3 | S1-1180:G2:SCC-0-Y-0.50 | S1-1180 | G2:SCC-0-Y-0.50 | replacement_pct_reported; replacement_basis; water_binder_calculated | 0% by weight; w/b 0.5 | 3 | Section 2.2
S1-1180:G2:SCC-0-Y-0.50:EV4 | S1-1180:G2:SCC-0-Y-0.50 | S1-1180 | G2:SCC-0-Y-0.50 | cement_type | Type I Portland cement; ASTM C150 | 2 | Section 2.1
S1-1180:G2:SCC-0-Y-0.50:EV5 | S1-1180:G2:SCC-0-Y-0.50 | S1-1180 | G2:SCC-0-Y-0.50 | compressive_strengths.specimen; compressive_strengths.replicate_n; compressive_strengths.basis | 100 × 100 × 100 mm cubes; three specimens; averages | 5 | Section 2.3
S1-1180:G2:SCC-10-Y-0.50:EV1 | S1-1180:G2:SCC-10-Y-0.50 | S1-1180 | G2:SCC-10-Y-0.50 | mix_id; paired_control_id; replacement_pct_reported | Second group: plain SCC and SCC containing 10% RHA; recipes from Table 2 | 4 | Section 2.2
S1-1180:G2:SCC-10-Y-0.50:EV2 | S1-1180:G2:SCC-10-Y-0.50 | S1-1180 | G2:SCC-10-Y-0.50 | cement_kg_m3; waste_binder_kg_m3; water_kg_m3; admixtures; coarse_aggregate_kg_m3; fine_aggregate_kg_m3 | Cement 324; RHA 36; Water 180; SP 5.4; Coarse Aggregate 775; Fine Aggregate 850; Limestone Powder 220; all kg/m3 | 3 | Table 2, SCC-10-28-0.50
S1-1180:G2:SCC-10-Y-0.50:EV3 | S1-1180:G2:SCC-10-Y-0.50 | S1-1180 | G2:SCC-10-Y-0.50 | replacement_basis; water_binder_calculated | Replacement by weight; w/b 0.5 | 3 | Section 2.2
S1-1180:G2:SCC-10-Y-0.50:EV4 | S1-1180:G2:SCC-10-Y-0.50 | S1-1180 | G2:SCC-10-Y-0.50 | cement_type | Type I Portland cement; ASTM C150 | 2 | Section 2.1
S1-1180:G2:SCC-10-Y-0.50:EV5 | S1-1180:G2:SCC-10-Y-0.50 | S1-1180 | G2:SCC-10-Y-0.50 | compressive_strengths.specimen; compressive_strengths.replicate_n; compressive_strengths.basis | 100 × 100 × 100 mm cubes; three specimens; averages | 5 | Section 2.3
S1-1180:G3:SCC-0-28-0.38:EV1 | S1-1180:G3:SCC-0-28-0.38 | S1-1180 | G3:SCC-0-28-0.38 | replacement_pct_reported; cement_kg_m3; waste_binder_kg_m3; water_kg_m3; admixtures; coarse_aggregate_kg_m3; fine_aggregate_kg_m3; water_binder_calculated | 0% RHA; w/b 0.38; Cement 416; RHA 0; Water 158; SP 8.1; Coarse Aggregate 775; Fine Aggregate 850; Limestone Powder 220; masses kg/m3 | 4 | Table 3, SCC-0-28-0.38
S1-1180:G3:SCC-0-28-0.38:EV2 | S1-1180:G3:SCC-0-28-0.38 | S1-1180 | G3:SCC-0-28-0.38 | replacement_basis | mass | 3 | Section 2.2
S1-1180:G3:SCC-0-28-0.38:EV3 | S1-1180:G3:SCC-0-28-0.38 | S1-1180 | G3:SCC-0-28-0.38 | cement_type | Type I Portland cement; ASTM C150 | 2 | Section 2.1
S1-1180:G3:SCC-0-28-0.38:EV4 | S1-1180:G3:SCC-0-28-0.38 | S1-1180 | G3:SCC-0-28-0.38 | compressive_strengths.specimen; compressive_strengths.replicate_n; compressive_strengths.basis | 100 mm cubes; three specimens; averages | 5 | Section 2.3
S1-1180:G3:SCC-0-28-0.44:EV1 | S1-1180:G3:SCC-0-28-0.44 | S1-1180 | G3:SCC-0-28-0.44 | replacement_pct_reported; cement_kg_m3; waste_binder_kg_m3; water_kg_m3; admixtures; coarse_aggregate_kg_m3; fine_aggregate_kg_m3; water_binder_calculated | 0% RHA; w/b 0.44; Cement 385; RHA 0; Water 170; SP 6.1; Coarse Aggregate 775; Fine Aggregate 850; Limestone Powder 220; masses kg/m3 | 4 | Table 3, SCC-0-28-0.44
S1-1180:G3:SCC-0-28-0.44:EV2 | S1-1180:G3:SCC-0-28-0.44 | S1-1180 | G3:SCC-0-28-0.44 | replacement_basis | mass | 3 | Section 2.2
S1-1180:G3:SCC-0-28-0.44:EV3 | S1-1180:G3:SCC-0-28-0.44 | S1-1180 | G3:SCC-0-28-0.44 | cement_type | Type I Portland cement; ASTM C150 | 2 | Section 2.1
S1-1180:G3:SCC-0-28-0.44:EV4 | S1-1180:G3:SCC-0-28-0.44 | S1-1180 | G3:SCC-0-28-0.44 | compressive_strengths.specimen; compressive_strengths.replicate_n; compressive_strengths.basis | 100 mm cubes; three specimens; averages | 5 | Section 2.3
S1-1180:G3:SCC-0-28-0.50:EV1 | S1-1180:G3:SCC-0-28-0.50 | S1-1180 | G3:SCC-0-28-0.50 | replacement_pct_reported; cement_kg_m3; waste_binder_kg_m3; water_kg_m3; admixtures; coarse_aggregate_kg_m3; fine_aggregate_kg_m3; water_binder_calculated | 0% RHA; w/b 0.50; Cement 360; RHA 0; Water 180; SP 4.5; Coarse Aggregate 775; Fine Aggregate 850; Limestone Powder 220; masses kg/m3 | 4 | Table 3, SCC-0-28-0.50
S1-1180:G3:SCC-0-28-0.50:EV2 | S1-1180:G3:SCC-0-28-0.50 | S1-1180 | G3:SCC-0-28-0.50 | replacement_basis | mass | 3 | Section 2.2
S1-1180:G3:SCC-0-28-0.50:EV3 | S1-1180:G3:SCC-0-28-0.50 | S1-1180 | G3:SCC-0-28-0.50 | cement_type | Type I Portland cement; ASTM C150 | 2 | Section 2.1
S1-1180:G3:SCC-0-28-0.50:EV4 | S1-1180:G3:SCC-0-28-0.50 | S1-1180 | G3:SCC-0-28-0.50 | compressive_strengths.specimen; compressive_strengths.replicate_n; compressive_strengths.basis | 100 mm cubes; three specimens; averages | 5 | Section 2.3
S1-1180:G3:SCC-0-28-0.56:EV1 | S1-1180:G3:SCC-0-28-0.56 | S1-1180 | G3:SCC-0-28-0.56 | replacement_pct_reported; cement_kg_m3; waste_binder_kg_m3; water_kg_m3; admixtures; coarse_aggregate_kg_m3; fine_aggregate_kg_m3; water_binder_calculated | 0% RHA; w/b 0.56; Cement 335; RHA 0; Water 188; SP 3.5; Coarse Aggregate 775; Fine Aggregate 850; Limestone Powder 220; masses kg/m3 | 4 | Table 3, SCC-0-28-0.56
S1-1180:G3:SCC-0-28-0.56:EV2 | S1-1180:G3:SCC-0-28-0.56 | S1-1180 | G3:SCC-0-28-0.56 | replacement_basis | mass | 3 | Section 2.2
S1-1180:G3:SCC-0-28-0.56:EV3 | S1-1180:G3:SCC-0-28-0.56 | S1-1180 | G3:SCC-0-28-0.56 | cement_type | Type I Portland cement; ASTM C150 | 2 | Section 2.1
S1-1180:G3:SCC-0-28-0.56:EV4 | S1-1180:G3:SCC-0-28-0.56 | S1-1180 | G3:SCC-0-28-0.56 | compressive_strengths.specimen; compressive_strengths.replicate_n; compressive_strengths.basis | 100 mm cubes; three specimens; averages | 5 | Section 2.3
S1-1180:G3:SCC-0-28-0.62:EV1 | S1-1180:G3:SCC-0-28-0.62 | S1-1180 | G3:SCC-0-28-0.62 | replacement_pct_reported; cement_kg_m3; waste_binder_kg_m3; water_kg_m3; admixtures; coarse_aggregate_kg_m3; fine_aggregate_kg_m3; water_binder_calculated | 0% RHA; w/b 0.62; Cement 314; RHA 0; Water 195; SP 3.2; Coarse Aggregate 775; Fine Aggregate 850; Limestone Powder 220; masses kg/m3 | 4 | Table 3, SCC-0-28-0.62
S1-1180:G3:SCC-0-28-0.62:EV2 | S1-1180:G3:SCC-0-28-0.62 | S1-1180 | G3:SCC-0-28-0.62 | replacement_basis | mass | 3 | Section 2.2
S1-1180:G3:SCC-0-28-0.62:EV3 | S1-1180:G3:SCC-0-28-0.62 | S1-1180 | G3:SCC-0-28-0.62 | cement_type | Type I Portland cement; ASTM C150 | 2 | Section 2.1
S1-1180:G3:SCC-0-28-0.62:EV4 | S1-1180:G3:SCC-0-28-0.62 | S1-1180 | G3:SCC-0-28-0.62 | compressive_strengths.specimen; compressive_strengths.replicate_n; compressive_strengths.basis | 100 mm cubes; three specimens; averages | 5 | Section 2.3
S1-1180:G3:SCC-0-28-0.62:EV5 | S1-1180:G3:SCC-0-28-0.62 | S1-1180 | G3:SCC-0-28-0.62 | review_flags | V-funnel flow time outside reported acceptable range | 5 | Section 3.1
S1-1180:G3:SCC-0-28-0.68:EV1 | S1-1180:G3:SCC-0-28-0.68 | S1-1180 | G3:SCC-0-28-0.68 | replacement_pct_reported; cement_kg_m3; waste_binder_kg_m3; water_kg_m3; admixtures; coarse_aggregate_kg_m3; fine_aggregate_kg_m3; water_binder_calculated | 0% RHA; w/b 0.68; Cement 295; RHA 0; Water 201; SP 2.7; Coarse Aggregate 775; Fine Aggregate 850; Limestone Powder 220; masses kg/m3 | 4 | Table 3, SCC-0-28-0.68
S1-1180:G3:SCC-0-28-0.68:EV2 | S1-1180:G3:SCC-0-28-0.68 | S1-1180 | G3:SCC-0-28-0.68 | replacement_basis | mass | 3 | Section 2.2
S1-1180:G3:SCC-0-28-0.68:EV3 | S1-1180:G3:SCC-0-28-0.68 | S1-1180 | G3:SCC-0-28-0.68 | cement_type | Type I Portland cement; ASTM C150 | 2 | Section 2.1
S1-1180:G3:SCC-0-28-0.68:EV4 | S1-1180:G3:SCC-0-28-0.68 | S1-1180 | G3:SCC-0-28-0.68 | compressive_strengths.specimen; compressive_strengths.replicate_n; compressive_strengths.basis | 100 mm cubes; three specimens; averages | 5 | Section 2.3
S1-1180:G3:SCC-0-28-0.68:EV5 | S1-1180:G3:SCC-0-28-0.68 | S1-1180 | G3:SCC-0-28-0.68 | review_flags | V-funnel flow time outside reported acceptable range | 5 | Section 3.1
S1-1180:G3:SCC-10-28-0.38:EV1 | S1-1180:G3:SCC-10-28-0.38 | S1-1180 | G3:SCC-10-28-0.38 | replacement_pct_reported; cement_kg_m3; waste_binder_kg_m3; water_kg_m3; admixtures; coarse_aggregate_kg_m3; fine_aggregate_kg_m3; water_binder_calculated | 10% RHA; w/b 0.38; Cement 374.4; RHA 41.6; Water 158; SP 9.8; Coarse Aggregate 775; Fine Aggregate 850; Limestone Powder 220; masses kg/m3 | 4 | Table 3, SCC-10-28-0.38
S1-1180:G3:SCC-10-28-0.38:EV2 | S1-1180:G3:SCC-10-28-0.38 | S1-1180 | G3:SCC-10-28-0.38 | replacement_basis | mass | 3 | Section 2.2
S1-1180:G3:SCC-10-28-0.38:EV3 | S1-1180:G3:SCC-10-28-0.38 | S1-1180 | G3:SCC-10-28-0.38 | paired_control_id | SCC-0-28-0.38 | 7 | Section 3.2.1 and Figure 6
S1-1180:G3:SCC-10-28-0.38:EV4 | S1-1180:G3:SCC-10-28-0.38 | S1-1180 | G3:SCC-10-28-0.38 | cement_type | Type I Portland cement; ASTM C150 | 2 | Section 2.1
S1-1180:G3:SCC-10-28-0.38:EV5 | S1-1180:G3:SCC-10-28-0.38 | S1-1180 | G3:SCC-10-28-0.38 | compressive_strengths.specimen; compressive_strengths.replicate_n; compressive_strengths.basis | 100 mm cubes; three specimens; averages | 5 | Section 2.3
S1-1180:G3:SCC-10-28-0.38:EV6 | S1-1180:G3:SCC-10-28-0.38 | S1-1180 | G3:SCC-10-28-0.38 | review_flags | Slump flow time outside reported acceptable range | 5 | Section 3.1
S1-1180:G3:SCC-10-28-0.44:EV1 | S1-1180:G3:SCC-10-28-0.44 | S1-1180 | G3:SCC-10-28-0.44 | replacement_pct_reported; cement_kg_m3; waste_binder_kg_m3; water_kg_m3; admixtures; coarse_aggregate_kg_m3; fine_aggregate_kg_m3; water_binder_calculated | 10% RHA; w/b 0.44; Cement 346.5; RHA 38.5; Water 170; SP 7.3; Coarse Aggregate 775; Fine Aggregate 850; Limestone Powder 220; masses kg/m3 | 4 | Table 3, SCC-10-28-0.44
S1-1180:G3:SCC-10-28-0.44:EV2 | S1-1180:G3:SCC-10-28-0.44 | S1-1180 | G3:SCC-10-28-0.44 | replacement_basis | mass | 3 | Section 2.2
S1-1180:G3:SCC-10-28-0.44:EV3 | S1-1180:G3:SCC-10-28-0.44 | S1-1180 | G3:SCC-10-28-0.44 | paired_control_id | SCC-0-28-0.44 | 7 | Section 3.2.1 and Figure 6
S1-1180:G3:SCC-10-28-0.44:EV4 | S1-1180:G3:SCC-10-28-0.44 | S1-1180 | G3:SCC-10-28-0.44 | cement_type | Type I Portland cement; ASTM C150 | 2 | Section 2.1
S1-1180:G3:SCC-10-28-0.44:EV5 | S1-1180:G3:SCC-10-28-0.44 | S1-1180 | G3:SCC-10-28-0.44 | compressive_strengths.specimen; compressive_strengths.replicate_n; compressive_strengths.basis | 100 mm cubes; three specimens; averages | 5 | Section 2.3
S1-1180:G3:SCC-10-28-0.50:EV1 | S1-1180:G3:SCC-10-28-0.50 | S1-1180 | G3:SCC-10-28-0.50 | replacement_pct_reported; cement_kg_m3; waste_binder_kg_m3; water_kg_m3; admixtures; coarse_aggregate_kg_m3; fine_aggregate_kg_m3; water_binder_calculated | 10% RHA; w/b 0.50; Cement 324; RHA 36; Water 180; SP 5.4; Coarse Aggregate 775; Fine Aggregate 850; Limestone Powder 220; masses kg/m3 | 4 | Table 3, SCC-10-28-0.50
S1-1180:G3:SCC-10-28-0.50:EV2 | S1-1180:G3:SCC-10-28-0.50 | S1-1180 | G3:SCC-10-28-0.50 | replacement_basis | mass | 3 | Section 2.2
S1-1180:G3:SCC-10-28-0.50:EV3 | S1-1180:G3:SCC-10-28-0.50 | S1-1180 | G3:SCC-10-28-0.50 | paired_control_id | SCC-0-28-0.50 | 7 | Section 3.2.1 and Figure 6
S1-1180:G3:SCC-10-28-0.50:EV4 | S1-1180:G3:SCC-10-28-0.50 | S1-1180 | G3:SCC-10-28-0.50 | cement_type | Type I Portland cement; ASTM C150 | 2 | Section 2.1
S1-1180:G3:SCC-10-28-0.50:EV5 | S1-1180:G3:SCC-10-28-0.50 | S1-1180 | G3:SCC-10-28-0.50 | compressive_strengths.specimen; compressive_strengths.replicate_n; compressive_strengths.basis | 100 mm cubes; three specimens; averages | 5 | Section 2.3
S1-1180:G3:SCC-10-28-0.56:EV1 | S1-1180:G3:SCC-10-28-0.56 | S1-1180 | G3:SCC-10-28-0.56 | replacement_pct_reported; cement_kg_m3; waste_binder_kg_m3; water_kg_m3; admixtures; coarse_aggregate_kg_m3; fine_aggregate_kg_m3; water_binder_calculated | 10% RHA; w/b 0.56; Cement 301.5; RHA 33.5; Water 188; SP 5.1; Coarse Aggregate 775; Fine Aggregate 850; Limestone Powder 220; masses kg/m3 | 4 | Table 3, SCC-10-28-0.56
S1-1180:G3:SCC-10-28-0.56:EV2 | S1-1180:G3:SCC-10-28-0.56 | S1-1180 | G3:SCC-10-28-0.56 | replacement_basis | mass | 3 | Section 2.2
S1-1180:G3:SCC-10-28-0.56:EV3 | S1-1180:G3:SCC-10-28-0.56 | S1-1180 | G3:SCC-10-28-0.56 | paired_control_id | SCC-0-28-0.56 | 7 | Section 3.2.1 and Figure 6
S1-1180:G3:SCC-10-28-0.56:EV4 | S1-1180:G3:SCC-10-28-0.56 | S1-1180 | G3:SCC-10-28-0.56 | cement_type | Type I Portland cement; ASTM C150 | 2 | Section 2.1
S1-1180:G3:SCC-10-28-0.56:EV5 | S1-1180:G3:SCC-10-28-0.56 | S1-1180 | G3:SCC-10-28-0.56 | compressive_strengths.specimen; compressive_strengths.replicate_n; compressive_strengths.basis | 100 mm cubes; three specimens; averages | 5 | Section 2.3
S1-1180:G3:SCC-10-28-0.62:EV1 | S1-1180:G3:SCC-10-28-0.62 | S1-1180 | G3:SCC-10-28-0.62 | replacement_pct_reported; cement_kg_m3; waste_binder_kg_m3; water_kg_m3; admixtures; coarse_aggregate_kg_m3; fine_aggregate_kg_m3; water_binder_calculated | 10% RHA; w/b 0.62; Cement 282.6; RHA 31.4; Water 195; SP 4.3; Coarse Aggregate 775; Fine Aggregate 850; Limestone Powder 220; masses kg/m3 | 4 | Table 3, SCC-10-28-0.62
S1-1180:G3:SCC-10-28-0.62:EV2 | S1-1180:G3:SCC-10-28-0.62 | S1-1180 | G3:SCC-10-28-0.62 | replacement_basis | mass | 3 | Section 2.2
S1-1180:G3:SCC-10-28-0.62:EV3 | S1-1180:G3:SCC-10-28-0.62 | S1-1180 | G3:SCC-10-28-0.62 | paired_control_id | SCC-0-28-0.62 | 7 | Section 3.2.1 and Figure 6
S1-1180:G3:SCC-10-28-0.62:EV4 | S1-1180:G3:SCC-10-28-0.62 | S1-1180 | G3:SCC-10-28-0.62 | cement_type | Type I Portland cement; ASTM C150 | 2 | Section 2.1
S1-1180:G3:SCC-10-28-0.62:EV5 | S1-1180:G3:SCC-10-28-0.62 | S1-1180 | G3:SCC-10-28-0.62 | compressive_strengths.specimen; compressive_strengths.replicate_n; compressive_strengths.basis | 100 mm cubes; three specimens; averages | 5 | Section 2.3
S1-1180:G3:SCC-10-28-0.68:EV1 | S1-1180:G3:SCC-10-28-0.68 | S1-1180 | G3:SCC-10-28-0.68 | replacement_pct_reported; cement_kg_m3; waste_binder_kg_m3; water_kg_m3; admixtures; coarse_aggregate_kg_m3; fine_aggregate_kg_m3; water_binder_calculated | 10% RHA; w/b 0.68; Cement 265.5; RHA 29.5; Water 201; SP 3.9; Coarse Aggregate 775; Fine Aggregate 850; Limestone Powder 220; masses kg/m3 | 4 | Table 3, SCC-10-28-0.68
S1-1180:G3:SCC-10-28-0.68:EV2 | S1-1180:G3:SCC-10-28-0.68 | S1-1180 | G3:SCC-10-28-0.68 | replacement_basis | mass | 3 | Section 2.2
S1-1180:G3:SCC-10-28-0.68:EV3 | S1-1180:G3:SCC-10-28-0.68 | S1-1180 | G3:SCC-10-28-0.68 | paired_control_id | SCC-0-28-0.68 | 7 | Section 3.2.1 and Figure 6
S1-1180:G3:SCC-10-28-0.68:EV4 | S1-1180:G3:SCC-10-28-0.68 | S1-1180 | G3:SCC-10-28-0.68 | cement_type | Type I Portland cement; ASTM C150 | 2 | Section 2.1
S1-1180:G3:SCC-10-28-0.68:EV5 | S1-1180:G3:SCC-10-28-0.68 | S1-1180 | G3:SCC-10-28-0.68 | compressive_strengths.specimen; compressive_strengths.replicate_n; compressive_strengths.basis | 100 mm cubes; three specimens; averages | 5 | Section 2.3

## Evaluation_Results
Configuration | Variant | Papers | Reference rows | Predicted rows | Matched rows | Mixture recall | Core-field accuracy | Complete-row accuracy | Unsupported core rate
A0 | Naive baseline | 18 | 175 | 162 | 128 | 73.14% | 64.31% | 9.143% | 1.003%
A1 | Full method | 18 | 175 | 166 | 147 | 84% | 74.81% | 28.57% | 1.511%
A2 | No targeted retrieval | 18 | 175 | 172 | 111 | 63.43% | 57.56% | 16% | 2.734%
A3 | No schema constraint | 18 | 175 | 164 | 136 | 77.71% | 63.84% | 10.29% | 2.816%
A4 | No evidence grounding | 18 | 175 | 170 | 136 | 77.71% | 66.91% | 20.57% | 0.9862%
A5 | No engineering verification | 18 | 175 | 174 | 126 | 72% | 61.09% | 8% | 2.76%
A6 | No abstention | 18 | 175 | 160 | 127 | 72.57% | 59.84% | 10.29% | 7.631%

## Data_Dictionary
Sheet | Field or concept | Definition
All sheets | Blank cells | Value was not reported, not applicable, or could not be defensibly resolved from the article; blanks are not zero.
Paper_Index | verification_status | Consensus reference produced by primary annotation, independent review of critical numerical fields, and adjudication against the source article.
Mixtures | record_id | Stable key formed as Paper ID:Source mix ID.
Mixtures | paired_control_id | Control identifier explicitly supported by the source article; blank when no defensible control pairing was available.
Mixtures | replacement_pct_reported | Replacement percentage stated by the source article.
Mixtures | replacement_pct_calculated | 100 × waste-derived binder mass / total explicitly reported binder mass.
Mixtures | replacement_difference_pp | Calculated replacement minus reported replacement, in percentage points.
Mixtures | water_binder_calculated | Mixing water divided by total explicitly reported binder mass.
Mixtures | co_intervention | True when another mixture variable changed with the target binder replacement; blank when unresolved.
Mixtures | record_status | Annotation-level status retained from the consensus record (for example OK or REVIEW). REVIEW preserves a documented source ambiguity and does not mean the row was excluded.
Mixtures | review_flags | Human-readable notes describing source ambiguity, graph reading, arithmetic inconsistency, or other retained qualification.
Mixtures | fck_proxy_MPa | Research proxy used only for the manuscript's EN 16757 interface; not a structural design value.
Strength_Observations | basis | Whether the strength was directly reported, derived, or read from a graph.
Strength_Observations | evidence_page | One-based page number in the source article used during annotation.
Source_Evidence | reported_value | Transcribed value or concise interpretation associated with the listed source location.
Evaluation_Results | mixture recall | Matched reference mixture rows divided by all reference mixture rows.
Evaluation_Results | core-field accuracy | Correct frozen core fields divided by all expected reference-row core fields.
Evaluation_Results | complete-row accuracy | Reference mixtures that were matched and correct on every frozen core field divided by all reference mixtures.
Evaluation_Results | unsupported core rate | Non-null predicted core values lacking reference support divided by all non-null predicted core values.